## Sheet1
Composition | Database IDs | Central Cation | coordination_number | chemenv_CN | SGR No. | Predicted 5d1 for Ce3+ | Pred 5d1 in nm | MP Eg | Debye | Category
Ba(AlCl4)2 | mp-30023 | Ba2+ | 8 | 10 | 13 | 4.036493 | 307.16 | 5.3891 | 183.4253 | chlorides
Ba(AlS2)2 | mp-14246 | Ba2+ | 6 | 3 | 205 | 3.227568 | 384.14 | 3.6551 | 269.8912 | (oxy)sulfides
Ba(AlSe2)2 | mp-1228740 | Ba2+ | 8 | 8 | 66 | 3.208863 | 386.38 | 3.0544 | 215.2388 | selenides
Ba(BO2)2 | mp-1182856 | Ba2+ | 6 | 3 | 9 | 3.820232 | 324.55 | 2.0611 | 309.9366 | borates
Ba(BO2)2 | mp-540659 | Ba2+ | 6 | 6 | 167 | 3.737615 | 331.72 | 4.5867 | 470.7524 | borates
Ba(BO2)2 | mp-5730 | Ba2+ | 8 | 8 | 161 | 3.778646 | 328.12 | 4.7852 | 480.6841 | borates
Ba(BS2)2 | mp-30126 | Ba2+ | 8 | 10 | 9 | 3.221051 | 384.92 | 2.7453 | 264.6205 | (oxy)sulfides
Ba(BrF4)2 | mp-1190125 | Ba0+ | 8 | 12 | 82 | 4.449258 | 278.66 | 3.2254 | 260.4683 | fluorides
Ba(BrO3)2 | mp-28514 | Ba2+ | 10 | 10 | 43 | 4.444932 | 278.93 | 4.3458 | 250.6154 | halo-oxides
Ba(BrO3)2 | mp-554626 | Ba2+ | 10 | 10 | 15 | 4.453012 | 278.43 | 4.1953 | 254.592 | halo-oxides
Ba(C4N3)2 | mp-1245468 | Ba2+ | 9 | 9 | 157 | 3.842022 | 322.71 | 3.5051 | 442.769 | (oxy)nitrides
Ba(C4N3)2 | mp-1246910 | Ba2+ | 6 | 6 | 53 | 3.561764 | 348.1 | 3.2759 | 413.976 | (oxy)nitrides
Ba(CO)4 | mp-30237 | Ba2+ | 8 | 8 | 140 | 3.829496 | 323.76 | 2.3399 | 459.4815 | other oxides
Ba(CO2)2 | mp-1194021 | Ba2+ | 8 | 7 | 2 | 4.206442 | 294.75 | 3.2678 | 428.1089 | other oxides
Ba(ClO4)2 | mp-1190390 | Ba0+ | 12 | 12 | 70 | 4.461645 | 277.89 | 5.4454 | 391.8373 | halo-oxides
Ba(GaO2)2 | mp-1228877 | Ba2+ | 8 | 9 | 173 | 3.574198 | 346.89 | 3.022 | 331.4981 | other oxides
Ba(GaO2)2 | mp-680226 | Ba2+ | 7 | 7 | 173 | 3.489177 | 355.34 | 3.0272 | 341.5417 | other oxides
Ba(GaS2)2 | mp-849286 | Ba2+ | 6 | 3 | 205 | 3.173448 | 390.69 | 2.9088 | 238.2099 | (oxy)sulfides
Ba(IO3)2 | mp-30991 | Ba2+ | 10 | 12 | 15 | 4.411312 | 281.06 | 3.5436 | 192.2563 | halo-oxides
Ba(InS2)2 | mp-21943 | Ba2+ | 8 | 8 | 70 | 3.129664 | 396.16 | 2.2042 | 215.6743 | (oxy)sulfides
Ba(LaI4)2 | mp-754198 | La3+ | 8 | 8 | 12 | 3.153992 | 393.1 | 2.1563 | 102.5862 | iodides
Ba(LaS2)2 | mp-33615 | Ba2+ | 8 | 8 | 122 | 2.801358 | 442.59 | 2.0684 | 262.9701 | (oxy)sulfides
Ba(NO2)2 | mp-27897 | Ba2+ | 9 | 9 | 19 | 4.464827 | 277.69 | 2.3829 | 370.8315 | (oxy)nitrides
Ba(NO3)2 | mp-4396 | Ba2+ | 12 | 12 | 205 | 4.527436 | 273.85 | 3.6327 | 402.1781 | (oxy)nitrides
Ba(NbN2)2 | mp-1029502 | Ba2+ | 9 | 3 | 205 | 3.115313 | 397.98 | 2.1524 | 358.0178 | (oxy)nitrides
Ba(PN2)2 | mp-2983 | Ba2+ | 9 | 9 | 205 | 3.606563 | 343.77 | 3.9903 | 531.9519 | (oxy)nitrides
Ba(PO3)2 | mp-27457 | Ba2+ | 10 | 12 | 19 | 4.408057 | 281.27 | 5.2784 | 420.2119 | phosphates
Ba(PO3)2 | mp-559939 | Ba2+ | 9 | 10 | 14 | 4.266004 | 290.63 | 5.6525 | 420.2119 | phosphates
Ba(SO2)2 | mp-1200730 | Ba2+ | 8 | 3 | 60 | 4.296904 | 288.54 | 2.4139 | 292.5797 | (oxy)sulfides
Ba(SbO3)2 | mp-9127 | Ba2+ | 6 | 6 | 162 | 3.898082 | 318.06 | 2.8606 | 340.9091 | other oxides
Ba(Si3N4)2 | mp-567771 | Ba2+ | 10 | 10 | 44 | 3.432848 | 361.17 | 3.2602 | 669.3175 | (oxy)nitrides
Ba(TaN2)2 | mp-1029616 | Ba2+ | 9 | 3 | 205 | 3.177414 | 390.2 | 2.658 | 310.0005 | (oxy)nitrides
Ba10P6SO24 | mp-16990 | Ba2+ | 6 | 6 | 147 | 3.681784 | 336.75 | 3.1879 | 311.911 | phosphates
Ba12Br3Cl2F19 | mp-1228710 | Ba2+ | 5 | 10 | 38 | 4.029377 | 307.7 | 5.5636 | 204.5399 | fluorides
Ba12Cl5F19 | mp-560641 | Ba2+ | 5 | 10 | 189 | 4.067445 | 304.82 | 5.9802 | 216.0449 | fluorides
Ba16S16O59 | mp-760205 | Ba2+ | 10 | 8 | 1 | 4.242394 | 292.25 | 5.0191 | 375.6029 | (oxy)sulfides
Ba18In8(S7F6)3 | mp-1204693 | Ba2+ | 8 | 8 | 138 | 3.376093 | 367.24 | 2.2909 | 196.0762 | fluorides
Ba2AlSn2F11 | mp-1044546 | Ba2+ | 8 | 8 | 145 | 4.286812 | 289.22 | 4.2139 | 204.6507 | fluorides
Ba2AlV2F11 | mp-1044800 | Ba2+ | 8 | 9 | 145 | 4.457209 | 278.17 | 2.4649 | 314.6527 | fluorides
Ba2B10O17 | mp-1019522 | Ba2+ | 6 | 12 | 2 | 4.091518 | 303.03 | 5.7815 | 585.9562 | borates
Ba2B2O5 | mp-753413 | Ba2+ | 6 | 8 | 2 | 3.551392 | 349.11 | 3.8041 | 388.6577 | borates
Ba2B2O5 | mp-768345 | Ba2+ | 6 | 6 | 14 | 3.633001 | 341.27 | 4.0119 | 360.6318 | borates
Ba2B2O5 | mp-771158 | Ba2+ | 7 | 6 | 14 | 3.623503 | 342.17 | 4.2362 | 378.8392 | borates
Ba2B2O5 | mp-771174 | Ba2+ | 8 | 8 | 14 | 3.567875 | 347.5 | 3.985 | 392.2874 | borates
Ba2B5BrO9 | mp-1214841 | Ba2+ | 8 | 8 | 34 | 3.858002 | 321.37 | 5.3458 | 424.9699 | borates
Ba2B5ClO9 | mp-555742 | Ba2+ | 9 | 9 | 34 | 4.187161 | 296.11 | 5.2433 | 434.0438 | borates
Ba2BN2Cl | mp-568923 | Ba2+ | 6 | 6 | 214 | 3.054996 | 405.84 | 2.7533 | 256.848 | chlorides
Ba2Br2O | mp-1079891 | Ba2+ | 2 | 7 | 72 | 3.45464 | 358.89 | 3.2683 | 171.7728 | halo-oxides
Ba2C4O9 | mp-1215131 | Ba2+ | 7 | 4 | 2 | 4.129826 | 300.22 | 2.4048 | 382.0095 | other oxides
Ba2Ca(BO2)6 | mp-8271 | Ca2+ | 6 | 6 | 148 | 3.547021 | 349.54 | 4.9616 | 505.8462 | borates
Ba2Ca(BO3)2 | mp-549737 | Ca2+ | 6 | 6 | 12 | 3.412761 | 363.3 | 4.0805 | 444.5053 | borates
Ba2Ca7I18 | mp-766303 | Ca2+ | 6 | 6 | 2 | 3.180857 | 389.78 | 3.3846 | 125.9449 | iodides
Ba2CaI6 | mp-753345 | Ca2+ | 6 | 6 | 162 | 3.174323 | 390.58 | 3.4755 | 119.3571 | iodides
Ba2CaI6 | mp-753351 | Ca2+ | 8 | 8 | 15 | 3.195306 | 388.02 | 2.967 | 119.3571 | iodides
Ba2CaI6 | mp-753731 | Ca2+ | 6 | 6 | 136 | 3.173259 | 390.72 | 3.7972 | 119.3571 | iodides
Ba2CaI6 | mp-756725 | Ca2+ | 6 | 6 | 14 | 3.115872 | 397.91 | 3.688 | 119.3571 | iodides
Ba2CaI6 | mp-766288 | Ca2+ | 6 | 6 | 14 | 3.034995 | 408.52 | 3.5198 | 119.3571 | iodides
Ba2CaI6 | mp-766301 | Ca2+ | 6 | 8 | 14 | 3.093343 | 400.81 | 3.5731 | 119.3571 | iodides
Ba2CaI6 | mp-766317 | Ca2+ | 6 | 6 | 60 | 3.157501 | 392.67 | 3.8727 | 119.3571 | iodides
Ba2CaI6 | mp-766340 | Ca2+ | 6 | 6 | 60 | 3.116715 | 397.8 | 3.8671 | 119.3571 | iodides
Ba2CaI6 | mp-766343 | Ca2+ | 6 | 7 | 14 | 3.059561 | 405.24 | 3.6845 | 119.3571 | iodides
Ba2CaI6 | mp-766351 | Ca2+ | 4 | 8 | 117 | 3.211909 | 386.01 | 3.7415 | 119.3571 | iodides
Ba2CaI6 | mp-859128 | Ca2+ | 6 | 6 | 150 | 3.190302 | 388.63 | 3.986 | 119.3571 | iodides
Ba2CaMgAl2F14 | mp-540862 | Ca2+ | 8 | 10 | 15 | 4.488976 | 276.2 | 7.2303 | 368.0727 | fluorides
Ba2CaMoN4 | mp-1214858 | Ba2+ | 7 | 8 | 61 | 2.861648 | 433.26 | 2.4127 | 324.8621 | (oxy)nitrides
Ba2CaMoO6 | mp-19403 | Ca2+ | 6 | 6 | 225 | 3.27524 | 378.55 | 2.258 | 416.3423 | other oxides
Ba2CaSi4(BO7)2 | mp-1019518 | Ca2+ | 6 | 6 | 121 | 3.790787 | 327.07 | 5.0218 | 470.36 | borates
Ba2CaWO6 | mp-1520571 | Ca2+ | 6 | 6 | 201 | 3.336943 | 371.55 | 3.191 | 365.8498 | other oxides
Ba2CaWO6 | mp-18977 | Ca2+ | 6 | 6 | 225 | 3.343256 | 370.85 | 3.183 | 365.8498 | other oxides
Ba2CaWO6 | mp-19098 | Ca2+ | 6 | 6 | 12 | 3.406784 | 363.93 | 3.2912 | 365.8498 | other oxides
Ba2CaWO6 | mp-19182 | Ca2+ | 6 | 6 | 87 | 3.446467 | 359.74 | 3.1866 | 365.8498 | other oxides
Ba2CeHfO6 | mp-1518368 | Ce4+ | 6 | 6 | 225 | 3.227244 | 384.18 | 2.2198 | 339.2994 | other oxides
Ba2CeHfO6 | mp-1518549 | Ce4+ | 6 | 6 | 201 | 3.209517 | 386.3 | 2.1719 | 344.4734 | other oxides
Ba2CeSnO6 | mp-1521065 | Ce4+ | 6 | 6 | 201 | 3.352953 | 369.78 | 2.1137 | 337.0204 | other oxides
Ba2CeSnO6 | mp-1521094 | Ce4+ | 6 | 6 | 225 | 3.350684 | 370.03 | 2.1444 | 337.0204 | other oxides
Ba2CeZrO6 | mp-1228386 | Ce4+ | 6 | 6 | 123 | 3.250273 | 381.46 | 2.3379 | 393.9352 | other oxides
Ba2CeZrO6 | mp-1228396 | Ce4+ | 6 | 6 | 123 | 3.243816 | 382.22 | 2.5683 | 393.9352 | other oxides
Ba2CeZrO6 | mp-1519247 | Ce4+ | 6 | 6 | 225 | 3.186758 | 389.06 | 2.2933 | 393.9352 | other oxides
Ba2CeZrO6 | mp-1519368 | Ce4+ | 6 | 6 | 201 | 3.18586 | 389.17 | 2.2585 | 393.9352 | other oxides
Ba2ClF3 | mp-1018650 | Ba2+ | 10 | 10 | 164 | 4.128443 | 300.32 | 5.7361 | 210.3938 | fluorides
Ba2Ga11BiO20 | mp-1228575 | Ba2+ | 7 | 10 | 8 | 3.674707 | 337.4 | 2.987 | 375.7129 | other oxides
Ba2Ga2S5 | mp-18421 | Ba2+ | 7 | 10 | 15 | 3.175299 | 390.46 | 2.8977 | 239.3719 | (oxy)sulfides
Ba2Ga6O11 | mp-778485 | Ba2+ | 7 | 9 | 58 | 3.805734 | 325.78 | 2.9374 | 450.4609 | other oxides
Ba2GaBiS5 | mp-1201906 | Ba2+ | 8 | 9 | 62 | 3.153248 | 393.2 | 2.391 | 207.1186 | (oxy)sulfides
Ba2GaSbS5 | mp-1203806 | Ba2+ | 8 | 9 | 62 | 3.095862 | 400.48 | 2.3967 | 215.4336 | (oxy)sulfides
Ba2GdNbO6 | mp-19996 | Gd3+ | 6 | 6 | 225 | 3.298175 | 375.92 | 2.6644 | 402.999 | other oxides
Ba2GdNbO6 | mp-22531 | Gd3+ | 6 | 6 | 87 | 3.417582 | 362.78 | 2.71 | 405.7764 | other oxides
Ba2GdSbO6 | mp-1516185 | Gd3+ | 6 | 6 | 201 | 3.430755 | 361.39 | 3.4853 | 383.9983 | other oxides
Ba2GdSbO6 | mp-753668 | Gd3+ | 6 | 6 | 225 | 3.452841 | 359.08 | 3.4839 | 387.9314 | other oxides
Ba2GdTaO6 | mp-1205547 | Gd3+ | 6 | 6 | 225 | 3.305591 | 375.07 | 3.2148 | 345.9532 | other oxides
Ba2GdTaO6 | mp-1205549 | Gd3+ | 6 | 6 | 87 | 3.431847 | 361.28 | 3.3076 | 346.5083 | other oxides
Ba2GdV3O11 | mp-1215029 | Gd3+ | 8 | 8 | 14 | 3.522123 | 352.02 | 3.143 | 375.1906 | other oxides
Ba2GeO4 | mp-752410 | Ba2+ | 6 | 6 | 62 | 3.608517 | 343.59 | 3.2699 | 259.9187 | other oxides
Ba2GeO4 | mp-752730 | Ba2+ | 8 | 9 | 14 | 3.585769 | 345.77 | 4.2143 | 336.8509 | other oxides
Ba2GeO4 | mp-779880 | Ba2+ | 4 | 8 | 14 | 3.475988 | 356.69 | 3.4895 | 262.4937 | other oxides
Ba2GeO4 | mp-780010 | Ba2+ | 8 | 8 | 33 | 3.555092 | 348.75 | 3.7077 | 332.619 | other oxides
Ba2GeO4 | mp-780263 | Ba2+ | 8 | 8 | 33 | 3.533422 | 350.89 | 3.7979 | 310.4983 | other oxides
Ba2GeS4 | mp-540805 | Ba2+ | 8 | 11 | 62 | 3.28535 | 377.38 | 2.2853 | 234.8693 | (oxy)sulfides
Ba2Hf7O16 | mp-756180 | Ba2+ | 8 | 8 | 148 | 3.51557 | 352.67 | 4.0367 | 452.3834 | other oxides
Ba2HfO4 | mp-754363 | Ba2+ | 9 | 5 | 139 | 3.370898 | 367.81 | 3.437 | 342.2191 | other oxides
Ba2I2O | mp-551835 | Ba2+ | 2 | 8 | 72 | 3.185459 | 389.22 | 3.0441 | 133.457 | halo-oxides
Ba2IBrF2 | mp-1228367 | Ba2+ | 4 | 9 | 99 | 3.728087 | 332.57 | 4.3552 | 146.0934 | fluorides
Ba2In2Si3SO10 | mp-1194952 | Ba2+ | 9 | 9 | 29 | 4.031908 | 307.51 | 2.892 | 362.8608 | silicates
Ba2InS4 | mp-1193204 | Ba2+ | 7 | 8 | 2 | 3.058172 | 405.42 | 2.1883 | 221.2776 | (oxy)sulfides
Ba2La2MgTi3O12 | mp-1228490 | La3+ | 12 | 12 | 166 | 4.112808 | 301.46 | 2.3412 | 505.7187 | other oxides
Ba2La2O5 | mp-768263 | La3+ | 6 | 6 | 62 | 3.164078 | 391.85 | 2.6628 | 267.6615 | other oxides
Ba2La3Si3O12F | mp-686674 | La3+ | 7 | 7 | 1 | 3.597681 | 344.62 | 4.1088 | 327.2169 | silicates
Ba2La3Ti3NbO15 | mp-1228754 | La3+ | 6 | 12 | 158 | 3.736402 | 331.83 | 2.7971 | 450.5048 | other oxides
Ba2La4Ti5O18 | mp-1228650 | La3+ | 9 | 12 | 160 | 3.978709 | 311.62 | 2.3756 | 483.41 | other oxides
Ba2La6Mg4Ti3WO24 | mp-744094 | La3+ | 8 | 8 | 12 | 3.558927 | 348.38 | 2.1649 | 435.5142 | other oxides
Ba2LaC3O9F | mp-18111 | Ba2+ | 10 | 10 | 11 | 4.260541 | 291.01 | 3.9314 | 419.0054 | halo-oxides
Ba2LaCl7 | mp-756251 | La3+ | 9 | 9 | 15 | 3.793631 | 326.82 | 3.2506 | 161.2287 | chlorides
Ba2LaCl7 | mp-771963 | Ba2+ | 7 | 8 | 14 | 3.773528 | 328.56 | 3.6875 | 157.8841 | chlorides
Ba2LaCl7 | mp-772955 | La3+ | 7 | 7 | 14 | 3.686209 | 336.35 | 4.1475 | 158.6579 | chlorides
Ba2LaCl7 | mp-773111 | La3+ | 6 | 8 | 4 | 3.68521 | 336.44 | 4.2358 | 154.6732 | chlorides
Ba2LaCl7 | mp-773953 | La3+ | 6 | 6 | 15 | 3.627704 | 341.77 | 4.4037 | 157.8841 | chlorides
Ba2LaI7 | mp-772140 | La3+ | 6 | 6 | 4 | 3.034181 | 408.62 | 2.9175 | 100.8835 | iodides
Ba2LaI7 | mp-772141 | La3+ | 7 | 7 | 14 | 3.085648 | 401.81 | 2.6235 | 101.3275 | iodides
Ba2LaI7 | mp-772158 | La3+ | 7 | 8 | 14 | 3.095195 | 400.57 | 2.3453 | 101.3275 | iodides
Ba2LaMgBiO6 | mp-2240254 | La3+ | 6 | 6 | 8 | 3.349773 | 370.13 | 2.4396 | 268.7079 | other oxides
Ba2LaMgSbO6 | mp-2217548 | La3+ | 6 | 6 | 1 | 3.318543 | 373.61 | 2.9236 | 288.8415 | other oxides
Ba2LaMgSbO6 | mp-2217982 | La3+ | 6 | 6 | 1 | 3.260889 | 380.22 | 2.8393 | 281.7441 | other oxides
Ba2LaNbO6 | mp-1516258 | La3+ | 6 | 6 | 201 | 3.296296 | 376.13 | 2.9716 | 377.3007 | other oxides
Ba2LaNbO6 | mp-1516433 | La3+ | 6 | 6 | 225 | 3.309777 | 374.6 | 2.9563 | 377.3007 | other oxides
Ba2LaNbO6 | mp-553281 | La3+ | 6 | 6 | 12 | 3.364349 | 368.52 | 3.0639 | 379.7964 | other oxides
Ba2LaSbO6 | mp-1523089 | La3+ | 6 | 6 | 201 | 3.520928 | 352.14 | 3.8812 | 339.2233 | other oxides
Ba2LaSbO6 | mp-1523148 | La3+ | 6 | 6 | 225 | 3.503544 | 353.88 | 3.8803 | 339.2233 | other oxides
Ba2LaSbO6 | mp-551269 | La3+ | 6 | 6 | 148 | 3.6082 | 343.62 | 3.8961 | 344.3973 | other oxides
Ba2LaSbO6 | mp-556375 | La3+ | 6 | 6 | 14 | 3.624428 | 342.08 | 3.8497 | 338.8771 | other oxides
Ba2LaTaO6 | mp-13055 | La3+ | 6 | 6 | 12 | 3.318263 | 373.64 | 3.6213 | 321.4664 | other oxides
Ba2LaTaO6 | mp-13056 | La3+ | 6 | 6 | 148 | 3.333387 | 371.95 | 3.6248 | 315.7195 | other oxides
Ba2LaTaO6 | mp-557713 | La3+ | 6 | 6 | 14 | 3.34524 | 370.63 | 3.6315 | 326.593 | other oxides
Ba2LaV3O11 | mp-1214937 | La3+ | 8 | 8 | 14 | 3.515903 | 352.64 | 3.5103 | 342.9567 | other oxides
Ba2Li(BO2)5 | mp-6075 | Ba2+ | 8 | 11 | 11 | 3.869588 | 320.41 | 5.1407 | 507.3722 | borates
Ba2Li3(PO3)7 | mp-555958 | Ba2+ | 8 | 11 | 14 | 4.280724 | 289.63 | 5.6521 | 457.484375 | phosphates
Ba2Li3La3(MoO4)8 | mp-1228731 | La3+ | 8 | 8 | 1 | 3.735013 | 331.95 | 2.509 | 425.8425 | other oxides
Ba2Li3NbN4 | mp-567658 | Ba2+ | 8 | 8 | 15 | 2.882344 | 430.15 | 2.3786 | 426.3419 | (oxy)nitrides
Ba2Li3TaN4 | mp-573677 | Ba2+ | 8 | 8 | 15 | 2.904206 | 426.91 | 2.397 | 398.5715 | (oxy)nitrides
Ba2Li3Y3(MoO4)8 | mp-1228739 | Y3+ | 8 | 8 | 1 | 3.675403 | 337.33 | 2.2428 | 434.4971 | other oxides
Ba2Li3Y3(WO4)8 | mp-1228802 | Y3+ | 8 | 8 | 1 | 3.537454 | 350.49 | 2.8751 | 417.6296 | other oxides
Ba2LiAl(CN2)4 | mp-1197768 | Ba2+ | 8 | 8 | 19 | 3.402981 | 364.34 | 4.1281 | 489.6092 | (oxy)nitrides
Ba2LiVP2O9 | mp-760067 | Ba2+ | 10 | 10 | 9 | 3.972164 | 312.13 | 2.0816 | 360.6382 | phosphates
Ba2LuB2ClO6 | mp-1228639 | Lu3+ | 7 | 7 | 11 | 3.441715 | 360.24 | 2.1046 | 300.5123 | borates
Ba2LuMgBiO6 | mp-2223089 | Lu3+ | 6 | 6 | 2 | 3.309861 | 374.59 | 2.0754 | 294.0475 | other oxides
Ba2LuMgSbO6 | mp-2227020 | Lu3+ | 6 | 6 | 8 | 3.351701 | 369.91 | 2.7537 | 282.3091 | other oxides
Ba2LuNbO6 | mp-12644 | Lu3+ | 6 | 6 | 225 | 3.341393 | 371.06 | 2.8479 | 433.2041 | other oxides
Ba2LuSbO6 | mp-1078185 | Lu3+ | 6 | 6 | 225 | 3.441645 | 360.25 | 3.2383 | 388.2803 | other oxides
Ba2LuTaO6 | mp-1079705 | Lu3+ | 6 | 6 | 225 | 3.348212 | 370.3 | 3.4089 | 395.1551 | other oxides
Ba2Mg(BO2)6 | mp-1019528 | Ba2+ | 9 | 12 | 148 | 4.188591 | 296 | 5.2119 | 552.1585 | borates
Ba2Mg(BO3)2 | mp-9259 | Ba2+ | 9 | 12 | 166 | 4.16678 | 297.55 | 4.5324 | 487.3416 | borates
Ba2Mg(BiO3)2 | mp-2217353 | Ba2+ | 9 | 9 | 8 | 3.762704 | 329.51 | 2.3579 | 237.5616 | other oxides
Ba2Mg(BiO3)2 | mp-2217712 | Ba2+ | 6 | 6 | 1 | 3.585384 | 345.8 | 2.4616 | 242.6676 | other oxides
Ba2Mg(BiO3)2 | mp-2217984 | Ba2+ | 7 | 1 | 8 | 3.658822 | 338.86 | 2.3915 | 240.6631 | other oxides
Ba2Mg(PO4)2 | mp-14558 | Ba2+ | 7 | 7 | 14 | 3.949021 | 313.96 | 4.8917 | 412.6671 | phosphates
Ba2Mg3F10 | mp-541162 | Ba2+ | 12 | 12 | 12 | 4.700887 | 263.75 | 6.9595 | 416.5923 | fluorides
Ba2MgGe2O7 | mp-1190545 | Ba2+ | 8 | 8 | 113 | 3.70505 | 334.64 | 3.6256 | 347.4551 | other oxides
Ba2MgMo4(P2O7)4 | mp-1233388 | Ba2+ | 8 | 8 | 1 | 4.041437 | 306.78 | 2.2342 | 411.4631 | phosphates
Ba2MgMo4(P2O7)4 | mp-1233692 | Ba2+ | 9 | 11 | 5 | 4.315505 | 287.3 | 2.9007 | 398.2509 | phosphates
Ba2MgMo4(P2O7)4 | mp-1234519 | Ba2+ | 10 | 10 | 1 | 4.318434 | 287.1 | 2.4379 | 400.4432 | phosphates
Ba2MgMo4(P2O7)4 | mp-1234737 | Ba2+ | 9 | 4 | 1 | 4.285697 | 289.3 | 2.1634 | 406.9097 | phosphates
Ba2MgMoO6 | mp-1205825 | Ba2+ | 12 | 12 | 225 | 4.161164 | 297.96 | 2.2648 | 481.4216 | other oxides
Ba2MgO3 | mp-779511 | Ba2+ | 7 | 7 | 15 | 3.243333 | 382.27 | 3.6313 | 370.4637 | other oxides
Ba2MgSi2O7 | mp-1191311 | Ba2+ | 8 | 7 | 15 | 3.910091 | 317.09 | 4.43 | 411.7494 | silicates
Ba2MgSi2O7 | mp-9338 | Ba2+ | 8 | 8 | 113 | 3.830293 | 323.69 | 4.4529 | 396.3757 | silicates
Ba2MgWO6 | mp-18986 | Ba2+ | 12 | 12 | 225 | 4.201789 | 295.07 | 3.2231 | 441.3835 | other oxides
Ba2MoO3F4 | mp-1214599 | Ba2+ | 10 | 10 | 9 | 4.299625 | 288.36 | 3.225 | 258.6656 | halo-oxides
Ba2Na2O3 | mp-752689 | Ba2+ | 4 | 6 | 14 | 3.207869 | 386.5 | 2.2975 | 297.6428 | other oxides
Ba2Na2SrAl4F20 | mp-1204071 | Sr2+ | 6 | 12 | 14 | 4.441884 | 279.13 | 7.1081 | 349.0662 | fluorides
Ba2Na7Ti16Bi7O48 | mp-720079 | Na+ | 6 | 12 | 1 | 3.763826 | 329.41 | 2.4513 | 434.7869 | other oxides
Ba2NaIO6 | mp-1091394 | Na0+ | 6 | 6 | 225 | 3.647218 | 339.94 | 2.2417 | 285.8134 | halo-oxides
Ba2NaNb5O15 | mp-1199624 | Ba2+ | 8 | 9 | 40 | 3.608895 | 343.55 | 2.5069 | 455.2998 | other oxides
Ba2NaNb5O15 | mp-15983 | Na+ | 8 | 12 | 100 | 3.882028 | 319.38 | 2.5083 | 449.4405 | other oxides
Ba2NbBiO6 | mp-1147642 | Ba2+ | 9 | 12 | 148 | 4.090106 | 303.13 | 2.0586 | 294.6111 | other oxides
Ba2NbInO6 | mp-20620 | Ba2+ | 12 | 12 | 225 | 3.982369 | 311.33 | 3.3486 | 418.5153 | other oxides
Ba2NbP2O9F | mp-1228528 | Ba2+ | 9 | 10 | 4 | 4.45839 | 278.09 | 2.9847 | 292.0639 | phosphates
Ba2P2O7 | mp-1019530 | Ba2+ | 9 | 9 | 62 | 4.225473 | 293.42 | 5.3745 | 365.6958 | phosphates
Ba2P2O7 | mp-675424 | Ba2+ | 8 | 8 | 38 | 4.014459 | 308.84 | 4.5708 | 358.2035 | phosphates
Ba2P6O17 | mp-772748 | Ba2+ | 8 | 9 | 4 | 4.166935 | 297.54 | 5.4647 | 395.0526 | phosphates
Ba2P6O17 | mp-779723 | Ba2+ | 6 | 6 | 14 | 4.156214 | 298.31 | 5.1656 | 349.4827 | phosphates
Ba2PIO4 | mp-1205080 | Ba2+ | 8 | 8 | 14 | 3.617988 | 342.69 | 4.378 | 197.3784 | phosphates
Ba2S2O3F2 | mp-1228621 | Ba2+ | 7 | 7 | 1 | 4.30195 | 288.2 | 2.367 | 236.7008 | halo-oxides
Ba2Sb2O5 | mp-765493 | Ba2+ | 6 | 6 | 62 | 3.716503 | 333.6 | 2.5904 | 257.238 | other oxides
Ba2Sb4P2O17 | mp-554481 | Ba2+ | 7 | 8 | 62 | 3.889052 | 318.8 | 2.0667 | 372.2647 | phosphates
Ba2Sc2B4O11 | mp-558688 | Ba2+ | 7 | 12 | 15 | 3.8748 | 319.98 | 3.3548 | 513.5529 | borates
Ba2Sc2O5 | mp-755403 | Ba2+ | 7 | 10 | 15 | 3.233251 | 383.47 | 3.4247 | 350.5856 | other oxides
Ba2Sc2O5 | mp-755950 | Ba2+ | 10 | 10 | 55 | 3.239435 | 382.73 | 2.8514 | 423.1555 | other oxides
Ba2Sc2O5 | mp-770936 | Ba2+ | 8 | 2 | 62 | 3.234313 | 383.34 | 3.0216 | 398.1965 | other oxides
Ba2ScCl7 | mp-573888 | Ba2+ | 9 | 9 | 4 | 3.805838 | 325.77 | 3.6349 | 166.3582 | chlorides
Ba2ScCl7 | mp-669476 | Ba2+ | 9 | 2 | 14 | 3.799731 | 326.3 | 3.6696 | 171.1983 | chlorides
Ba2ScNbO6 | mp-1206644 | Ba2+ | 12 | 12 | 225 | 3.9038 | 317.6 | 2.5719 | 488.9781 | other oxides
Ba2ScO3F | mp-1228342 | Ba2+ | 9 | 5 | 107 | 3.428456 | 361.63 | 3.5461 | 321.4759 | halo-oxides
Ba2ScTaO6 | mp-1205823 | Ba2+ | 12 | 12 | 225 | 4.021528 | 308.3 | 3.0173 | 444.2604 | other oxides
Ba2ScTi2BiO9 | mp-1228409 | Ba2+ | 12 | 12 | 65 | 4.148607 | 298.86 | 2.1294 | 413.6152 | other oxides
Ba2ScV3O11 | mp-1214840 | Ba2+ | 10 | 12 | 14 | 3.989058 | 310.81 | 3.2262 | 375.2643 | other oxides
Ba2Si3Ge5O18 | mp-1228626 | Ba2+ | 6 | 6 | 174 | 3.903018 | 317.66 | 3.2348 | 427.137 | silicates
Ba2Si3GeO10 | mp-1228564 | Ba2+ | 9 | 9 | 4 | 4.019247 | 308.48 | 4.1604 | 372.6269 | silicates
Ba2Si3O8 | mp-29222 | Ba2+ | 8 | 8 | 14 | 3.763965 | 329.4 | 4.8327 | 404.3591 | silicates
Ba2Si3O8 | mp-553897 | Ba2+ | 8 | 8 | 4 | 3.694902 | 335.55 | 4.8128 | 396.2331 | silicates
Ba2Si5N8 | mp-9711 | Ba2+ | 10 | 6 | 31 | 3.012574 | 411.56 | 2.8816 | 569.6992 | (oxy)nitrides
Ba2SiO4 | mp-17612 | Ba2+ | 10 | 1 | 62 | 3.650175 | 339.67 | 4.6319 | 360.9605 | silicates
Ba2SiS4 | mp-5838 | Ba2+ | 8 | 11 | 62 | 3.308256 | 374.77 | 3.0012 | 256.8595 | (oxy)sulfides
Ba2SiSe4 | mp-14447 | Ba2+ | 8 | 8 | 11 | 3.07181 | 403.62 | 2.2784 | 207.1182 | selenides
Ba2SnO4 | mp-3359 | Ba2+ | 9 | 5 | 139 | 3.603791 | 344.04 | 2.4422 | 321.4318 | other oxides
Ba2SnS3F2 | mp-17918 | Ba2+ | 4 | 9 | 62 | 3.411504 | 363.43 | 2.4412 | 220.3523 | fluorides
Ba2SnS4 | mp-540689 | Ba2+ | 8 | 8 | 33 | 3.115127 | 398.01 | 2.5033 | 220.0826 | (oxy)sulfides
Ba2Sr(PO4)2 | mp-1228498 | Sr2+ | 6 | 12 | 166 | 3.906705 | 317.36 | 5.3098 | 417.6845 | phosphates
Ba2Sr3CaMg2(SiO4)4 | mp-1228510 | Ca2+ | 10 | 1 | 156 | 3.879498 | 319.59 | 4.7473 | 462.9371 | silicates
Ba2Sr3CaMg2(SiO4)4 | mp-1228542 | Ca2+ | 10 | 1 | 6 | 3.818139 | 324.72 | 4.7557 | 462.9371 | silicates
Ba2Sr3Nb10O30 | mp-1228700 | Sr2+ | 10 | 9 | 3 | 3.892323 | 318.54 | 2.326 | 448.5004 | other oxides
Ba2Sr3Nb10O30 | mp-1228768 | Ba2+ | 7 | 9 | 1 | 3.661045 | 338.66 | 2.2048 | 447.5183 | other oxides
Ba2Sr5B4S13 | mp-1214648 | Ba2+ | 9 | 5 | 15 | 3.148048 | 393.84 | 2.5476 | 294.4902 | (oxy)sulfides
Ba2Sr7I18 | mp-752682 | Sr2+ | 6 | 6 | 2 | 3.347442 | 370.38 | 3.419 | 118.4366 | iodides
Ba2SrCa3Mg2(SiO4)4 | mp-1228533 | Ca2+ | 4 | 7 | 1 | 3.54151 | 350.09 | 4.8951 | 495.9764 | silicates
Ba2SrI6 | mp-1178555 | Ba2+ | 6 | 6 | 15 | 3.354373 | 369.62 | 3.8593 | 111.4589 | iodides
Ba2SrI6 | mp-2756345 | Sr2+ | 8 | 8 | 117 | 3.225201 | 384.42 | 3.7761 | 111.4589 | iodides
Ba2SrI6 | mp-752397 | Sr2+ | 6 | 6 | 136 | 3.348725 | 370.24 | 3.9427 | 111.4589 | iodides
Ba2SrI6 | mp-752450 | Sr2+ | 6 | 6 | 206 | 3.481958 | 356.08 | 2.5678 | 111.4589 | iodides
Ba2SrI6 | mp-752671 | Ba2+ | 6 | 6 | 150 | 3.375984 | 367.25 | 4.0572 | 111.4589 | iodides
Ba2SrI6 | mp-754196 | Ba2+ | 6 | 6 | 162 | 3.442206 | 360.19 | 3.6616 | 111.4589 | iodides
Ba2SrI6 | mp-754408 | Ba2+ | 8 | 8 | 15 | 3.411698 | 363.41 | 3.06 | 111.4589 | iodides
Ba2SrI6 | mp-756202 | Sr2+ | 6 | 6 | 14 | 3.314847 | 374.03 | 3.7893 | 111.4589 | iodides
Ba2SrI6 | mp-756624 | Sr2+ | 6 | 6 | 60 | 3.369804 | 367.93 | 4.0599 | 111.4589 | iodides
Ba2SrI6 | mp-760418 | Ba2+ | 9 | 9 | 189 | 3.601019 | 344.3 | 2.9057 | 111.4589 | iodides
Ba2SrI6 | mp-768735 | Sr2+ | 6 | 8 | 14 | 3.159519 | 392.41 | 3.523 | 111.4589 | iodides
Ba2SrI6 | mp-772875 | Sr2+ | 8 | 8 | 117 | 3.225201 | 384.42 | 3.6262 | 111.4589 | iodides
Ba2SrI6 | mp-772878 | Ba2+ | 7 | 7 | 14 | 3.1587 | 392.52 | 3.7085 | 111.4589 | iodides
Ba2SrMg4F14 | mp-1198727 | Sr2+ | 8 | 10 | 136 | 4.446142 | 278.86 | 6.6106 | 381.0547 | fluorides
Ba2SrSeO6 | mp-1523293 | Sr2+ | 6 | 6 | 225 | 3.651949 | 339.5 | 2.3123 | 341.9916 | selenides
Ba2SrV2O8 | mp-1228399 | Ba2+ | 10 | 1 | 160 | 3.844796 | 322.47 | 3.7201 | 341.2558 | other oxides
Ba2SrWO6 | mp-1518621 | Sr2+ | 6 | 6 | 225 | 3.447207 | 359.67 | 3.1754 | 312.8912 | other oxides
Ba2SrWO6 | mp-1518756 | Sr2+ | 6 | 6 | 201 | 3.445697 | 359.82 | 3.2199 | 312.8912 | other oxides
Ba2SrWO6 | mp-18764 | Sr2+ | 6 | 6 | 12 | 3.444433 | 359.96 | 3.2504 | 312.5698 | other oxides
Ba2SrWO6 | mp-19078 | Sr2+ | 6 | 6 | 148 | 3.472269 | 357.07 | 3.3505 | 312.8912 | other oxides
Ba2Ta2O7 | mp-769571 | Ba2+ | 8 | 8 | 74 | 3.583421 | 345.99 | 2.9229 | 357.0512 | other oxides
Ba2Ta2O7 | mp-770239 | Ba2+ | 6 | 12 | 63 | 3.884159 | 319.2 | 2.9471 | 397.123 | other oxides
Ba2TaBiO6 | mp-23092 | Ba2+ | 9 | 12 | 148 | 4.06398 | 305.08 | 2.5855 | 272.6424 | other oxides
Ba2TaBiO6 | mp-545544 | Ba2+ | 11 | 12 | 12 | 4.088779 | 303.23 | 2.5363 | 272.6424 | other oxides
Ba2TaBiO6 | mp-552200 | Ba2+ | 12 | 12 | 225 | 4.154325 | 298.45 | 2.6759 | 272.6424 | other oxides
Ba2TaInO6 | mp-1079630 | Ba2+ | 12 | 12 | 225 | 4.120339 | 300.91 | 3.9459 | 363.7456 | other oxides
Ba2Ti(GeO4)2 | mp-6289 | Ba2+ | 8 | 10 | 100 | 3.806046 | 325.76 | 3.7129 | 346.7778 | other oxides
Ba2Ti(SiO4)2 | mp-6081 | Ba2+ | 10 | 10 | 100 | 3.9295 | 315.52 | 3.7274 | 410.9605 | silicates
Ba2Ti11O24 | mp-768357 | Ba2+ | 4 | 10 | 1 | 3.68676 | 336.3 | 2.574 | 531.0204 | other oxides
Ba2Ti2Si2O9F2 | mp-557968 | Ba2+ | 11 | 12 | 61 | 4.546345 | 272.71 | 3.3266 | 433.9994 | silicates
Ba2Ti3Nb4O18 | mp-1228588 | Ba2+ | 12 | 12 | 14 | 4.163596 | 297.78 | 2.5979 | 464.9471 | other oxides
Ba2Ti6N2O11 | mp-776466 | Ba2+ | 11 | 4 | 8 | 3.713291 | 333.89 | 2.129 | 459.9825 | (oxy)nitrides
Ba2Ti9O20 | mp-560731 | Ba2+ | 11 | 4 | 2 | 3.810232 | 325.4 | 2.7396 | 540.8403 | other oxides
Ba2TiO4 | mp-3397 | Ba2+ | 7 | 9 | 14 | 3.239853 | 382.68 | 4.144 | 356.2217 | other oxides
Ba2TiO4 | mp-554529 | Ba2+ | 5 | 8 | 33 | 3.175442 | 390.45 | 4.3568 | 347.3558 | other oxides
Ba2TiOF6 | mp-561256 | Ba2+ | 10 | 10 | 9 | 4.347832 | 285.16 | 3.9 | 262.4325 | halo-oxides
Ba2TiS4 | mp-17908 | Ba2+ | 8 | 1 | 62 | 3.020669 | 410.45 | 2.0968 | 273.4584 | (oxy)sulfides
Ba2V(SiO4)2 | mp-19179 | Ba2+ | 10 | 10 | 100 | 3.917934 | 316.45 | 2.6343 | 402.5753 | silicates
Ba2V2BiPO11 | mp-1228794 | Ba2+ | 12 | 12 | 14 | 4.360001 | 284.37 | 2.9992 | 331.6892 | phosphates
Ba2V2O7 | mp-19474 | Ba2+ | 8 | 9 | 2 | 3.65845 | 338.9 | 3.4599 | 339.9381 | other oxides
Ba2V3BiO11 | mp-1202726 | Ba2+ | 6 | 12 | 14 | 3.961177 | 313 | 2.6881 | 291.5037 | other oxides
Ba2V3BiO11 | mp-559941 | Ba2+ | 10 | 12 | 14 | 4.106264 | 301.94 | 3.0455 | 290.2253 | other oxides
Ba2V3InO11 | mp-1214949 | Ba2+ | 10 | 12 | 14 | 4.056925 | 305.61 | 2.8449 | 361.187 | other oxides
Ba2VI5O17 | mp-581324 | Ba2+ | 9 | 12 | 14 | 4.44559 | 278.89 | 2.8537 | 184.4753 | halo-oxides
Ba2VP2O9 | mp-554810 | Ba2+ | 10 | 10 | 5 | 4.203537 | 294.95 | 2.5501 | 350.1264 | phosphates
Ba2W2F11 | mp-1040871 | Ba2+ | 8 | 6 | 145 | 4.47096 | 277.31 | 2.8686 | 164.7167 | fluorides
Ba2WO3F4 | mp-19234 | Ba2+ | 10 | 10 | 9 | 4.279879 | 289.69 | 3.9748 | 245.5756 | halo-oxides
Ba2WO5 | mp-28403 | Ba2+ | 10 | 8 | 62 | 3.79477 | 326.72 | 3.1569 | 335.5586 | other oxides
Ba2Y3Si2O8F5 | mp-1196983 | Y3+ | 7 | 8 | 32 | 4.106246 | 301.94 | 4.8235 | 374.077 | silicates
Ba2Y5Cl19 | mp-768958 | Y3+ | 6 | 6 | 4 | 3.697735 | 335.3 | 4.3589 | 157.8981 | chlorides
Ba2Y5Cl19 | mp-768995 | Y3+ | 6 | 6 | 14 | 3.721978 | 333.11 | 4.3276 | 158.7273 | chlorides
Ba2Y5F19 | mp-778072 | Y3+ | 6 | 6 | 4 | 4.23984 | 292.43 | 6.2626 | 218.1281 | fluorides
Ba2Y7Cl25 | mp-769023 | Y3+ | 6 | 6 | 14 | 3.737593 | 331.72 | 4.1748 | 153.7411 | chlorides
Ba2YB2ClO6 | mp-866310 | Y3+ | 7 | 7 | 11 | 3.459635 | 358.37 | 4.0621 | 309.4546 | borates
Ba2YBr7 | mp-752620 | Y3+ | 7 | 7 | 14 | 3.317987 | 373.67 | 3.8664 | 134.1259 | bromides
Ba2YBr7 | mp-752677 | Y3+ | 7 | 9 | 15 | 3.404694 | 364.16 | 3.2396 | 134.1259 | bromides
Ba2YBr7 | mp-768341 | Y3+ | 6 | 6 | 62 | 3.410715 | 363.51 | 3.358 | 133.2239 | bromides
Ba2YBr7 | mp-768373 | Y3+ | 6 | 6 | 4 | 3.350215 | 370.08 | 3.9315 | 132.3019 | bromides
Ba2YBr7 | mp-768378 | Y3+ | 6 | 6 | 14 | 3.309997 | 374.57 | 3.6882 | 133.2239 | bromides
Ba2YBr7 | mp-768385 | Y3+ | 6 | 6 | 14 | 3.334351 | 371.84 | 4.0005 | 133.2239 | bromides
Ba2YBr7 | mp-768427 | Y3+ | 6 | 6 | 15 | 3.343563 | 370.81 | 3.9703 | 133.2239 | bromides
Ba2YC2(O2F)3 | mp-8985 | Y3+ | 9 | 9 | 60 | 4.257307 | 291.23 | 5.2748 | 373.9148 | halo-oxides
Ba2YCl7 | mp-755104 | Y3+ | 7 | 9 | 15 | 3.620211 | 342.48 | 4.0143 | 168.3729 | chlorides
Ba2YCl7 | mp-768954 | Y3+ | 7 | 7 | 14 | 3.536786 | 350.56 | 4.729 | 168.2504 | chlorides
Ba2YCl7 | mp-768973 | Y3+ | 7 | 7 | 14 | 3.567919 | 347.5 | 4.5896 | 165.2345 | chlorides
Ba2YCl7 | mp-768983 | Y3+ | 6 | 6 | 4 | 3.52993 | 351.24 | 4.7123 | 164.8815 | chlorides
Ba2YCl7 | mp-769005 | Y3+ | 6 | 6 | 14 | 3.581992 | 346.13 | 4.6547 | 165.2345 | chlorides
Ba2YCl7 | mp-769009 | Y3+ | 6 | 6 | 62 | 3.652673 | 339.43 | 4.2375 | 164.3325 | chlorides
Ba2YF7 | mp-753793 | Y3+ | 9 | 9 | 15 | 4.327709 | 286.49 | 6.9383 | 297.5681 | fluorides
Ba2YF7 | mp-768350 | Y3+ | 6 | 8 | 4 | 4.132239 | 300.04 | 6.7601 | 226.9095 | fluorides
Ba2YF7 | mp-768369 | Y3+ | 6 | 6 | 62 | 4.180926 | 296.55 | 6.2373 | 212.6083 | fluorides
Ba2YF7 | mp-777744 | Y3+ | 7 | 7 | 14 | 4.213764 | 294.24 | 7.1675 | 262.5143 | fluorides
Ba2YI7 | mp-768295 | Y3+ | 6 | 6 | 14 | 2.997347 | 413.65 | 3.0869 | 109.6896 | iodides
Ba2YI7 | mp-768426 | Y3+ | 6 | 6 | 14 | 3.024239 | 409.97 | 2.6999 | 109.6896 | iodides
Ba2YI7 | mp-775932 | Y3+ | 6 | 6 | 62 | 3.176397 | 390.33 | 2.5321 | 109.6896 | iodides
Ba2YI7 | mp-776032 | Y3+ | 6 | 6 | 15 | 3.02231 | 410.23 | 2.9 | 109.6896 | iodides
Ba2YI7 | mp-776442 | Y3+ | 7 | 7 | 14 | 3.008511 | 412.11 | 2.8766 | 109.6896 | iodides
Ba2YI7 | mp-849802 | Y3+ | 6 | 6 | 4 | 3.01948 | 410.61 | 2.9075 | 109.5355 | iodides
Ba2YMgBiO6 | mp-2217325 | Y3+ | 6 | 6 | 8 | 3.344049 | 370.76 | 2.8839 | 263.0925 | other oxides
Ba2YMgSbO6 | mp-2241296 | Y3+ | 6 | 6 | 8 | 3.351757 | 369.91 | 2.8349 | 290.3442 | other oxides
Ba2YNbO6 | mp-1522467 | Y3+ | 6 | 6 | 201 | 3.251482 | 381.32 | 2.9072 | 419.9755 | other oxides
Ba2YNbO6 | mp-7251 | Y3+ | 6 | 6 | 225 | 3.258371 | 380.51 | 2.8514 | 414.1111 | other oxides
Ba2YSbO6 | mp-1520458 | Y3+ | 6 | 6 | 201 | 3.449284 | 359.45 | 3.5547 | 403.9812 | other oxides
Ba2YSbO6 | mp-6492 | Y3+ | 6 | 6 | 225 | 3.45398 | 358.96 | 3.5377 | 403.9812 | other oxides
Ba2YSn2F11 | mp-1044569 | Y3+ | 7 | 8 | 145 | 4.21728 | 293.99 | 3.2313 | 194.9936 | fluorides
Ba2YTaO6 | mp-12385 | Y3+ | 6 | 6 | 87 | 3.387717 | 365.98 | 3.4639 | 382.0445 | other oxides
Ba2YTaO6 | mp-6613 | Y3+ | 6 | 6 | 225 | 3.283344 | 377.62 | 3.362 | 382.0445 | other oxides
Ba2YV2F11 | mp-1044893 | Y3+ | 7 | 8 | 145 | 4.168969 | 297.4 | 2.468 | 291.2338 | fluorides
Ba2YV3O11 | mp-1214954 | Y3+ | 8 | 8 | 14 | 3.485018 | 355.76 | 3.4645 | 370.8425 | other oxides
Ba2YW2F11 | mp-1048842 | Y3+ | 7 | 8 | 145 | 4.143439 | 299.23 | 2.3033 | 231.142 | fluorides
Ba2Zr2(SiO4)3 | mp-1214740 | Ba2+ | 9 | 3 | 198 | 3.979007 | 311.6 | 4.2351 | 421.4965 | silicates
Ba2Zr7O16 | mp-769802 | Ba2+ | 8 | 8 | 148 | 3.512433 | 352.99 | 3.7527 | 494.3976 | other oxides
Ba2ZrF8 | mp-5900 | Ba2+ | 13 | 10 | 62 | 4.670021 | 265.49 | 5.9376 | 334.9932 | fluorides
Ba2ZrO4 | mp-8335 | Ba2+ | 9 | 5 | 139 | 3.356659 | 369.37 | 2.9788 | 388.9488 | other oxides
Ba2ZrSnO6 | mp-1228067 | Ba2+ | 12 | 12 | 225 | 4.128197 | 300.33 | 3.6894 | 402.6592 | other oxides
Ba2ZrTiO6 | mp-1078457 | Ba2+ | 12 | 12 | 225 | 4.124049 | 300.64 | 2.2161 | 490.3949 | other oxides
Ba3(BN2)2 | mp-30905 | Ba2+ | 5 | 7 | 19 | 2.764156 | 448.54 | 2.5859 | 300.4899 | (oxy)nitrides
Ba3(BO3)2 | mp-755417 | Ba2+ | 8 | 8 | 167 | 3.495434 | 354.7 | 4.4465 | 339.3676 | borates
Ba3(BO3)2 | mp-779608 | Ba2+ | 6 | 6 | 58 | 3.494172 | 354.83 | 3.1058 | 327.7137 | borates
Ba3(Br2Cl)2 | mp-1228327 | Ba2+ | 9 | 9 | 1 | 3.564328 | 347.85 | 4.3797 | 154.5388 | chlorides
Ba3(BrO)2 | mp-752648 | Ba2+ | 3 | 8 | 14 | 3.250874 | 381.39 | 2.5698 | 174.2486 | halo-oxides
Ba3(BrO)2 | mp-756942 | Ba2+ | 2 | 7 | 62 | 3.304864 | 375.16 | 2.5078 | 169.8009 | halo-oxides
Ba3(BrO)2 | mp-771008 | Ba2+ | 3 | 7 | 14 | 3.255238 | 380.88 | 2.7059 | 174.2486 | halo-oxides
Ba3(BrO)2 | mp-771161 | Ba2+ | 2 | 7 | 62 | 3.30765 | 374.84 | 2.699 | 173.131 | halo-oxides
Ba3(BrO)2 | mp-779533 | Ba2+ | 6 | 6 | 62 | 3.337923 | 371.44 | 2.6162 | 173.131 | halo-oxides
Ba3(ClO)2 | mp-1178551 | Ba2+ | 5 | 8 | 14 | 3.279208 | 378.09 | 2.4432 | 191.7261 | halo-oxides
Ba3(ClO)2 | mp-752693 | Ba2+ | 7 | 7 | 62 | 3.328298 | 372.52 | 2.7755 | 191.7261 | halo-oxides
Ba3(ClO)2 | mp-752715 | Ba2+ | 4 | 7 | 62 | 3.394278 | 365.27 | 2.487 | 191.9479 | halo-oxides
Ba3(ClO)2 | mp-756978 | Ba2+ | 6 | 6 | 62 | 3.325341 | 372.85 | 2.6425 | 191.9479 | halo-oxides
Ba3(ClO)2 | mp-779498 | Ba2+ | 5 | 7 | 14 | 3.299839 | 375.73 | 2.7172 | 191.9388 | halo-oxides
Ba3(GaS3)2 | mp-29302 | Ba2+ | 8 | 8 | 15 | 3.115748 | 397.93 | 2.6782 | 242.7313 | (oxy)sulfides
Ba3(LaI6)2 | mp-772916 | La3+ | 6 | 6 | 14 | 3.05851 | 405.37 | 2.4678 | 105.0891 | iodides
Ba3(PO4)2 | mp-3857 | Ba2+ | 10 | 1 | 166 | 3.966871 | 312.55 | 5.1422 | 412.0942 | phosphates
Ba3(PS4)2 | mp-554255 | Ba2+ | 10 | 10 | 14 | 3.141579 | 394.66 | 2.5336 | 242.2575 | (oxy)sulfides
Ba3(SbO3)2 | mp-31238 | Ba2+ | 6 | 6 | 2 | 3.474999 | 356.79 | 2.9311 | 262.2329 | other oxides
Ba3(YI6)2 | mp-768611 | Y3+ | 7 | 9 | 127 | 3.162597 | 392.03 | 2.5818 | 112.9954 | iodides
Ba3(YI6)2 | mp-776463 | Y3+ | 6 | 6 | 14 | 3.016243 | 411.06 | 2.6805 | 112.9954 | iodides
Ba3(YI6)2 | mp-776579 | Y3+ | 6 | 6 | 14 | 3.133163 | 395.72 | 2.8427 | 112.9954 | iodides
Ba3Al2(SiO4)3 | mp-14049 | Ba2+ | 8 | 8 | 230 | 3.18179 | 389.67 | 3.4204 | 506.2962 | silicates
Ba3Al2F12 | mp-3361 | Ba2+ | 10 | 8 | 58 | 4.600356 | 269.51 | 6.7238 | 355.4575 | fluorides
Ba3AlF9 | mp-28642 | Ba2+ | 9 | 9 | 62 | 4.476279 | 276.98 | 6.4938 | 261.2571 | fluorides
Ba3AlF9 | mp-555438 | Ba2+ | 8 | 10 | 30 | 4.473438 | 277.16 | 6.6536 | 266.6897 | fluorides
Ba3AlF9 | mp-556863 | Ba2+ | 9 | 9 | 62 | 4.5274 | 273.85 | 6.7594 | 262.4497 | fluorides
Ba3B(BrO)3 | mp-1200496 | Ba2+ | 4 | 7 | 2 | 3.427593 | 361.72 | 3.7561 | 191.3779 | borates
Ba3B(PO4)3 | mp-6578 | Ba2+ | 8 | 8 | 73 | 4.112047 | 301.51 | 5.05 | 393.2361 | phosphates
Ba3B6O11F2 | mp-1195844 | Ba2+ | 6 | 4 | 4 | 3.937145 | 314.91 | 5.2435 | 473.2569 | borates
Ba3BPO7 | mp-554479 | Ba2+ | 10 | 1 | 186 | 3.880512 | 319.5 | 3.3373 | 326.5923 | phosphates
Ba3Bi(BO2)9 | mp-1200141 | Ba2+ | 6 | 12 | 176 | 3.893573 | 318.43 | 4.2863 | 456.8107 | borates
Ba3Bi(ClO)3 | mp-556855 | Ba2+ | 8 | 9 | 62 | 3.594946 | 344.88 | 3.6287 | 163.9804 | halo-oxides
Ba3Bi2(PO4)4 | mp-555231 | Ba2+ | 8 | 10 | 15 | 4.00211 | 309.8 | 3.8047 | 311.2489 | phosphates
Ba3Bi2F12 | mp-675179 | Ba2+ | 8 | 8 | 1 | 4.361001 | 284.3 | 5.0986 | 178.7264 | fluorides
Ba3CCl4O3 | mp-1201184 | Ba2+ | 9 | 9 | 62 | 3.937827 | 314.85 | 4.6687 | 177.6391 | halo-oxides
Ba3Ca3(MoN4)2 | mp-1228693 | Ca2+ | 6 | 8 | 19 | 2.603801 | 476.17 | 2.2313 | 364.5303 | (oxy)nitrides
Ba3CaI8 | mp-859126 | Ca2+ | 8 | 8 | 139 | 3.19239 | 388.37 | 2.9489 | 117.4168 | iodides
Ba3CaNb2O9 | mp-1214569 | Ca2+ | 6 | 6 | 164 | 3.361123 | 368.88 | 2.646 | 422.3248 | other oxides
Ba3CaO4 | mp-1078915 | Ca2+ | 6 | 6 | 221 | 2.891973 | 428.72 | 2.11 | 313.9206 | other oxides
Ba3CaSb2O9 | mp-554817 | Ca2+ | 6 | 6 | 15 | 3.681624 | 336.76 | 3.1711 | 373.5957 | other oxides
Ba3CaTa2O9 | mp-1228141 | Ca2+ | 6 | 6 | 164 | 3.362571 | 368.72 | 3.1979 | 393.3536 | other oxides
Ba3CaTiWO9 | mp-1228204 | Ca2+ | 6 | 6 | 186 | 3.374218 | 367.45 | 3.146 | 361.5354 | other oxides
Ba3Ga2(Ge2O7)2 | mp-554139 | Ba2+ | 8 | 10 | 150 | 3.880928 | 319.47 | 2.259 | 418.3404 | other oxides
Ba3Ga4O9 | mp-771132 | Ba2+ | 5 | 6 | 2 | 3.432852 | 361.17 | 3.0829 | 346.2974 | other oxides
Ba3GaS4Br | mp-1204726 | Ba2+ | 8 | 8 | 62 | 3.162866 | 392 | 3.0328 | 212.1684 | bromides
Ba3GaS4Cl | mp-1198976 | Ba2+ | 8 | 8 | 62 | 3.428437 | 361.63 | 3.1691 | 212.3745 | chlorides
Ba3GaSe4Cl | mp-1205081 | Ba2+ | 7 | 8 | 62 | 3.219918 | 385.05 | 2.61 | 176.259 | chlorides
Ba3Gd(BO2)9 | mp-1214653 | Gd3+ | 6 | 6 | 176 | 3.304196 | 375.23 | 3.6864 | 497.6059 | borates
Ba3Ge2(B3O8)2 | mp-1194165 | Ba2+ | 8 | 12 | 2 | 3.967495 | 312.5 | 4.1759 | 497.1438 | borates
Ba3GeO5 | mp-754370 | Ba2+ | 8 | 8 | 140 | 3.33098 | 372.22 | 2.7592 | 329.0441 | other oxides
Ba3GeO5 | mp-756637 | Ba2+ | 6 | 6 | 160 | 3.356219 | 369.42 | 2.6581 | 262.3338 | other oxides
Ba3GeO5 | mp-770959 | Ba2+ | 6 | 7 | 160 | 3.354691 | 369.58 | 2.69 | 265.8901 | other oxides
Ba3GeO5 | mp-778602 | Ba2+ | 8 | 8 | 130 | 3.324961 | 372.89 | 3.2649 | 318.6593 | other oxides
Ba3GeS5 | mp-1200759 | Ba2+ | 8 | 8 | 62 | 3.176882 | 390.27 | 2.0632 | 235.643 | (oxy)sulfides
Ba3Hf2O7 | mp-754128 | Ba2+ | 9 | 5 | 139 | 3.480739 | 356.2 | 3.5653 | 376.0034 | other oxides
Ba3HfNb4O15 | mp-1228349 | Ba2+ | 9 | 9 | 100 | 3.759753 | 329.77 | 2.2464 | 436.3969 | other oxides
Ba3HfTa4O15 | mp-1228378 | Ba2+ | 6 | 9 | 7 | 3.584299 | 345.91 | 2.4647 | 421.1328 | other oxides
Ba3In(BO2)9 | mp-556038 | Ba2+ | 6 | 12 | 176 | 3.878917 | 319.64 | 4.7536 | 499.9995 | borates
Ba3In(BO3)3 | mp-866313 | Ba2+ | 9 | 10 | 148 | 3.784681 | 327.59 | 3.4937 | 442.5916 | borates
Ba3In2(PO4)4 | mp-1200796 | Ba2+ | 10 | 10 | 14 | 4.178351 | 296.73 | 3.7254 | 375.5793 | phosphates
Ba3In2F12 | mp-28274 | Ba2+ | 8 | 8 | 127 | 4.43839 | 279.34 | 4.5144 | 271.4051 | fluorides
Ba3In2WO9 | mp-1228197 | Ba2+ | 12 | 12 | 164 | 4.075528 | 304.22 | 2.6884 | 336.4146 | other oxides
Ba3In2WO9 | mp-1228476 | Ba2+ | 12 | 12 | 71 | 4.052425 | 305.95 | 2.6734 | 336.4146 | other oxides
Ba3InS4Cl | mp-1205371 | Ba2+ | 8 | 8 | 140 | 3.263893 | 379.87 | 2.8257 | 196.3676 | chlorides
Ba3InSe4Cl | mp-1105941 | Ba2+ | 8 | 8 | 140 | 3.194271 | 388.15 | 2.4336 | 160.5525 | chlorides
Ba3La2(BO3)4 | mp-6446 | La3+ | 8 | 8 | 62 | 3.651738 | 339.52 | 4.0338 | 457.7247 | borates
Ba3La2Br12 | mp-771951 | La3+ | 7 | 9 | 127 | 3.611214 | 343.33 | 3.2752 | 131.4668 | bromides
Ba3La2C5O15F2 | mp-581361 | Ba2+ | 10 | 10 | 12 | 4.269553 | 290.39 | 3.9065 | 417.0231 | halo-oxides
Ba3La2Cl12 | mp-771914 | La3+ | 7 | 9 | 127 | 3.813057 | 325.16 | 3.6567 | 161.5027 | chlorides
Ba3La2Cl12 | mp-771944 | La3+ | 8 | 8 | 15 | 3.707236 | 334.44 | 3.721 | 159.2836 | chlorides
Ba3La2Cl12 | mp-772017 | La3+ | 6 | 6 | 2 | 3.624016 | 342.12 | 4.0692 | 159.2836 | chlorides
Ba3La2Ti2Nb2O15 | mp-1228337 | La3+ | 12 | 12 | 164 | 4.098944 | 302.48 | 2.3876 | 485.3409 | other oxides
Ba3La3Ti4NbO18 | mp-677222 | La3+ | 3 | 12 | 160 | 3.825395 | 324.11 | 2.4083 | 455.9323 | other oxides
Ba3La9Mg7Nb5O36 | mp-695278 | La3+ | 9 | 12 | 25 | 3.883731 | 319.24 | 3.0909 | 473.6976 | other oxides
Ba3LaBr9 | mp-772024 | La3+ | 7 | 8 | 7 | 3.418187 | 362.72 | 3.0509 | 126.6104 | bromides
Ba3LaCl9 | mp-771948 | La3+ | 8 | 8 | 7 | 3.54023 | 350.22 | 3.7986 | 152.8037 | chlorides
Ba3LaCl9 | mp-771958 | La3+ | 6 | 6 | 62 | 3.60863 | 343.58 | 4.4097 | 156.0146 | chlorides
Ba3LaI9 | mp-772034 | La3+ | 7 | 8 | 7 | 3.104761 | 399.34 | 2.2521 | 101.1484 | iodides
Ba3LaIn(WO6)2 | mp-684983 | La3+ | 9 | 12 | 160 | 3.915293 | 316.67 | 3.0435 | 345.9822 | other oxides
Ba3LaNb3O12 | mp-1228150 | La3+ | 9 | 12 | 160 | 4.017717 | 308.59 | 2.6586 | 467.0494 | other oxides
Ba3LaTa3O12 | mp-1228180 | La3+ | 9 | 12 | 160 | 4.006422 | 309.46 | 3.181 | 404.844 | other oxides
Ba3LaV3O12 | mp-1228930 | La3+ | 5 | 8 | 8 | 3.58864 | 345.49 | 3.2286 | 318.8558 | other oxides
Ba3Li2Mo4P6(ClO14)2 | mp-699932 | Ba2+ | 8 | 8 | 19 | 4.028268 | 307.79 | 2.1138 | 310.1593 | phosphates
Ba3Li2V2Cl4O7 | mp-581188 | Ba2+ | 10 | 2 | 12 | 3.616117 | 342.87 | 3.1499 | 250.1788 | halo-oxides
Ba3LiTa3Ti5O21 | mp-677212 | Ba2+ | 12 | 10 | 36 | 3.868886 | 320.46 | 2.265 | 436.0269 | other oxides
Ba3LiTi5(SbO7)3 | mp-695259 | Ba2+ | 12 | 6 | 1 | 3.946773 | 314.14 | 2.3281 | 430.3059 | other oxides
Ba3LiTi5(SbO7)3 | mp-766108 | Ba2+ | 12 | 10 | 36 | 4.096393 | 302.67 | 2.4353 | 430.3059 | other oxides
Ba3LiTi5Nb3O21 | mp-686745 | Ba2+ | 12 | 8 | 1 | 3.667121 | 338.1 | 2.1886 | 458.8883 | other oxides
Ba3LiTi5Nb3O21 | mp-766208 | Ba2+ | 12 | 10 | 36 | 3.866196 | 320.69 | 2.1226 | 459.036 | other oxides
Ba3Lu(BO2)9 | mp-561253 | Lu3+ | 6 | 6 | 176 | 3.409161 | 363.68 | 5.2665 | 507.4252 | borates
Ba3Lu(BO3)3 | mp-14386 | Lu3+ | 6 | 6 | 185 | 3.369392 | 367.97 | 3.8606 | 414.003 | borates
Ba3Lu4O9 | mp-542832 | Lu3+ | 6 | 6 | 146 | 3.309579 | 374.62 | 3.1681 | 364.5775 | other oxides
Ba3Mg(SiO4)2 | mp-556703 | Ba2+ | 10 | 8 | 147 | 3.735764 | 331.88 | 4.6934 | 434.2238 | silicates
Ba3MgNb2O9 | mp-6474 | Ba2+ | 12 | 12 | 164 | 4.195059 | 295.55 | 2.648 | 483.9738 | other oxides
Ba3MgSb2O9 | mp-16978 | Ba2+ | 12 | 12 | 194 | 4.243401 | 292.18 | 2.6494 | 411.9316 | other oxides
Ba3MgTa2O9 | mp-6325 | Ba2+ | 12 | 12 | 164 | 4.202351 | 295.04 | 3.2733 | 446.7941 | other oxides
Ba3MgTaNbO9 | mp-1228058 | Ba2+ | 12 | 12 | 156 | 4.176394 | 296.87 | 2.8443 | 443.999 | other oxides
Ba3MgTiWO9 | mp-1228118 | Ba2+ | 12 | 12 | 186 | 4.192102 | 295.76 | 3.0826 | 411.7817 | other oxides
Ba3MgV4O14 | mp-1195880 | Ba2+ | 9 | 10 | 14 | 3.837201 | 323.11 | 3.1827 | 372.5546875 | other oxides
Ba3Mo2(NO3)2 | mp-1228095 | Ba2+ | 6 | 12 | 166 | 3.81837 | 324.7 | 3.1689 | 335.5496 | (oxy)nitrides
Ba3Mo2(P2O9)2 | mp-554339 | Ba2+ | 9 | 11 | 2 | 4.328105 | 286.46 | 2.3915 | 381.303 | phosphates
Ba3MoO6 | mp-1205495 | Ba2+ | 6 | 6 | 225 | 3.438718 | 360.55 | 2.2259 | 345.3064 | other oxides
Ba3Na2(CN2)4 | mp-571621 | Na+ | 6 | 6 | 14 | 3.22729 | 384.17 | 3.3861 | 391.1327 | (oxy)nitrides
Ba3NaGd3(Si3O10)2 | mp-1194728 | Gd3+ | 7 | 7 | 40 | 3.503823 | 353.85 | 3.3773 | 365.5677 | silicates
Ba3NaNbO6 | mp-8960 | Na+ | 6 | 6 | 167 | 3.099749 | 399.98 | 3.0766 | 351.0177 | other oxides
Ba3NaSbO6 | mp-1190024 | Na+ | 6 | 6 | 167 | 3.294073 | 376.39 | 2.8068 | 289.3824 | other oxides
Ba3NaTaO6 | mp-8961 | Na+ | 6 | 6 | 167 | 3.153549 | 393.16 | 3.4044 | 301.9148 | other oxides
Ba3NaY3(Si3O10)2 | mp-1019523 | Y3+ | 7 | 7 | 40 | 3.490848 | 355.17 | 4.8815 | 372.881 | silicates
Ba3Nb2(P2O9)2 | mp-554886 | Ba2+ | 10 | 10 | 2 | 4.317202 | 287.19 | 3.1376 | 366.8226 | phosphates
Ba3Nb2O8 | mp-542201 | Ba2+ | 10 | 1 | 166 | 3.807787 | 325.61 | 4.4997 | 359.3429 | other oxides
Ba3Nb6(Si2O13)2 | mp-6101 | Ba2+ | 12 | 10 | 189 | 4.323633 | 286.76 | 2.281 | 430.4211 | silicates
Ba3NbGa3(SiO7)2 | mp-12881 | Ba2+ | 8 | 10 | 150 | 3.776647 | 328.29 | 3.2958 | 410.4574 | silicates
Ba3P3BrO10 | mp-1194785 | Ba2+ | 8 | 10 | 19 | 4.111346 | 301.57 | 5.0533 | 305.9124 | phosphates
Ba3P3ClO10 | mp-1194911 | Ba2+ | 10 | 10 | 29 | 4.190985 | 295.84 | 5.1465 | 304.2984 | phosphates
Ba3P4O13 | mp-1228160 | Ba2+ | 7 | 9 | 1 | 4.076407 | 304.15 | 5.1274 | 385.5237 | phosphates
Ba3P4O13 | mp-30088 | Ba2+ | 7 | 9 | 2 | 4.057716 | 305.55 | 5.2043 | 392.3185 | phosphates
Ba3P6(N4O3)2 | mp-1019524 | Ba2+ | 6 | 12 | 147 | 3.945599 | 314.23 | 4.5498 | 475.2495 | phosphates
Ba3Sc(BO2)9 | mp-557994 | Ba2+ | 9 | 12 | 176 | 4.190495 | 295.87 | 5.2938 | 521.0292 | borates
Ba3Sc(BO3)3 | mp-14972 | Ba2+ | 9 | 9 | 185 | 3.817616 | 324.77 | 3.4727 | 434.6548 | borates
Ba3ScCO3F7 | mp-560519 | Ba2+ | 7 | 11 | 63 | 4.372073 | 283.58 | 4.9085 | 290.405 | halo-oxides
Ba3Si2(B3O8)2 | mp-1019526 | Ba2+ | 8 | 12 | 2 | 3.950792 | 313.82 | 5.4031 | 512.9902 | borates
Ba3Si5O13 | mp-29223 | Ba2+ | 8 | 8 | 14 | 3.850297 | 322.01 | 4.7421 | 385.2263 | silicates
Ba3Si6(NO6)2 | mp-985697 | Ba2+ | 6 | 12 | 147 | 3.940104 | 314.67 | 4.6093 | 463.718 | silicates
Ba3Si6N4O9 | mp-554885 | Ba2+ | 7 | 7 | 143 | 3.779593 | 328.04 | 4.372 | 457.934 | silicates
Ba3SiO5 | mp-7765 | Ba2+ | 8 | 8 | 140 | 3.350003 | 370.1 | 3.2422 | 361.9402 | silicates
Ba3SiS5 | mp-27805 | Ba2+ | 8 | 8 | 62 | 3.181714 | 389.68 | 3.0219 | 241.4132 | (oxy)sulfides
Ba3Sn2O7 | mp-2205007 | Ba2+ | 9 | 5 | 63 | 3.655535 | 339.17 | 2.4833 | 358.6584 | other oxides
Ba3Sn2S7 | mp-556291 | Ba2+ | 8 | 9 | 14 | 3.080909 | 402.43 | 2.3703 | 216.3813 | (oxy)sulfides
Ba3Sr(CO2)8 | mp-1228375 | Sr2+ | 6 | 8 | 1 | 4.144547 | 299.15 | 3.3898 | 388.1338 | other oxides
Ba3Sr(ClF)4 | mp-1228025 | Sr2+ | 9 | 10 | 99 | 3.936441 | 314.97 | 5.5851 | 209.141 | fluorides
Ba3Sr(MoO4)4 | mp-1228193 | Sr2+ | 8 | 8 | 1 | 3.739257 | 331.57 | 3.982 | 343.8283 | other oxides
Ba3Sr2Ca4Mg3(SiO4)6 | mp-1228617 | Ca2+ | 4 | 7 | 143 | 3.600674 | 344.34 | 4.8935 | 485.0693 | silicates
Ba3Sr4B3O9F5 | mp-1182538 | Sr2+ | 9 | 7 | 186 | 3.93148 | 315.36 | 4.3528 | 350.5659 | borates
Ba3Sr4O7 | mp-760515 | Ba2+ | 6 | 6 | 71 | 3.034247 | 408.62 | 2.4311 | 334.791 | other oxides
Ba3Sr9Al4(O4F)4 | mp-1228149 | Sr2+ | 8 | 8 | 89 | 3.269424 | 379.22 | 4.283 | 345.9573 | aluminates
Ba3SrCa2(MoO6)2 | mp-1228050 | Ca2+ | 6 | 6 | 115 | 3.358866 | 369.13 | 2.2648 | 424.8852 | other oxides
Ba3SrCa2(WO6)2 | mp-1228115 | Ca2+ | 6 | 6 | 1 | 3.35369 | 369.69 | 3.328 | 365.3858 | other oxides
Ba3SrI8 | mp-756235 | Ba2+ | 8 | 8 | 139 | 3.174173 | 390.6 | 3.3029 | 110.1479 | iodides
Ba3SrMg2(Si2O7)2 | mp-1228059 | Sr2+ | 8 | 8 | 8 | 3.621369 | 342.37 | 4.4968 | 402.6445 | silicates
Ba3SrMg4F16 | mp-1228153 | Ba2+ | 8 | 9 | 8 | 4.488259 | 276.24 | 6.6878 | 348.604 | fluorides
Ba3SrNb2O9 | mp-1103862 | Sr2+ | 6 | 6 | 164 | 3.524398 | 351.79 | 2.8291 | 377.8538 | other oxides
Ba3SrNb2O9 | mp-540794 | Sr2+ | 6 | 6 | 194 | 3.502461 | 353.99 | 3.2445 | 372.7813 | other oxides
Ba3SrNb2O9 | mp-540949 | Sr2+ | 6 | 6 | 176 | 3.513268 | 352.9 | 3.0998 | 372.7813 | other oxides
Ba3SrO4 | mp-1079882 | Ba2+ | 6 | 6 | 221 | 3.052584 | 406.16 | 2.1745 | 291.0574 | other oxides
Ba3SrSb2O9 | mp-555078 | Sr2+ | 6 | 6 | 2 | 3.686581 | 336.31 | 3.1456 | 341.3963 | other oxides
Ba3SrSi8(NO)8 | mp-1228191 | Sr2+ | 8 | 4 | 1 | 3.55101 | 349.15 | 3.9167 | 463.314 | silicates
Ba3SrTa2O9 | mp-540795 | Sr2+ | 6 | 6 | 194 | 3.484106 | 355.86 | 3.8005 | 322.3151 | other oxides
Ba3SrTa2O9 | mp-540950 | Sr2+ | 6 | 6 | 176 | 3.493662 | 354.88 | 4.0225 | 331.365 | other oxides
Ba3SrTa2O9 | mp-7980 | Sr2+ | 6 | 6 | 164 | 3.510879 | 353.14 | 3.3696 | 368.2323 | other oxides
Ba3SrY2(SbO6)2 | mp-1228178 | Y3+ | 6 | 6 | 1 | 3.572287 | 347.07 | 3.5883 | 394.8886 | other oxides
Ba3Ta4Ti4O21 | mp-1228489 | Ba2+ | 12 | 10 | 15 | 3.978262 | 311.65 | 2.1932 | 437.7295 | other oxides
Ba3Ta4TiO15 | mp-1228225 | Ba2+ | 6 | 7 | 7 | 3.467911 | 357.52 | 2.3532 | 434.3183 | other oxides
Ba3Ta4TiO15 | mp-1228430 | Ba2+ | 7 | 7 | 127 | 3.577079 | 346.61 | 2.0931 | 448.8535 | other oxides
Ba3Ta6(Si2O13)2 | mp-6169 | Ba2+ | 12 | 10 | 189 | 4.22673 | 293.33 | 3.0288 | 437.6089 | silicates
Ba3Ti2O7 | mp-770118 | Ba2+ | 9 | 5 | 42 | 3.506916 | 353.54 | 2.2712 | 423.2441 | other oxides
Ba3Ti3(BO6)2 | mp-11772 | Ba2+ | 13 | 7 | 189 | 3.785712 | 327.51 | 2.1313 | 459.4638 | borates
Ba3Ti4Sb4O21 | mp-1228624 | Ba2+ | 12 | 10 | 15 | 4.326891 | 286.54 | 2.4014 | 459.0242 | other oxides
Ba3TiAl10O20 | mp-1228063 | Ba2+ | 6 | 8 | 12 | 3.59742 | 344.65 | 3.2524 | 530.3734 | aluminates
Ba3TiNb4O15 | mp-1228388 | Ba2+ | 9 | 9 | 7 | 3.700758 | 335.02 | 2.3023 | 439.8272 | other oxides
Ba3TiNb4O15 | mp-557072 | Ba2+ | 7 | 9 | 100 | 3.702436 | 334.87 | 2.452 | 439.8272 | other oxides
Ba3TiO5 | mp-1214495 | Ba2+ | 10 | 10 | 140 | 3.256584 | 380.72 | 2.483 | 349.0713 | other oxides
Ba3V2(SeO4)4 | mp-1200758 | Ba2+ | 10 | 11 | 14 | 4.459273 | 278.04 | 2.6965 | 303.681 | selenides
Ba3V2O8 | mp-19365 | Ba2+ | 10 | 1 | 166 | 3.83389 | 323.39 | 3.7465 | 348.9987 | other oxides
Ba3V4O13 | mp-505392 | Ba2+ | 8 | 10 | 15 | 3.803968 | 325.93 | 2.9577 | 334.9488 | other oxides
Ba3W2O9 | mp-18867 | Ba2+ | 12 | 12 | 167 | 4.198334 | 295.32 | 3.6786 | 367.2242 | other oxides
Ba3WCl2O5 | mp-553883 | Ba2+ | 7 | 7 | 63 | 3.764166 | 329.38 | 3.9374 | 155.1349 | halo-oxides
Ba3WO6 | mp-1228775 | Ba2+ | 6 | 6 | 1 | 3.42733 | 361.75 | 3.1514 | 246.0658 | other oxides
Ba3WO6 | mp-22086 | Ba2+ | 6 | 6 | 225 | 3.465168 | 357.8 | 2.9798 | 233.5044 | other oxides
Ba3WO6 | mp-2211172 | Ba2+ | 6 | 6 | 1 | 3.42733 | 361.75 | 2.8238 | 261.7313 | other oxides
Ba3WO6 | mp-697853 | Ba2+ | 8 | 8 | 1 | 3.418051 | 362.73 | 2.5551 | 246.0658 | other oxides
Ba3Y(BO2)9 | mp-559066 | Y3+ | 6 | 6 | 176 | 3.236215 | 383.11 | 5.1877 | 485.025 | borates
Ba3Y(BO3)3 | mp-6310 | Y3+ | 6 | 6 | 185 | 3.434619 | 360.98 | 3.8153 | 414.7782 | borates
Ba3Y2(B2O5)3 | mp-1019527 | Y3+ | 6 | 6 | 206 | 3.349924 | 370.11 | 4.5169 | 460.3238 | borates
Ba3Y2Br12 | mp-768399 | Y3+ | 7 | 8 | 15 | 3.388569 | 365.89 | 3.7842 | 133.2072 | bromides
Ba3Y2Br12 | mp-768402 | Y3+ | 6 | 6 | 14 | 3.342154 | 370.97 | 3.5457 | 133.2072 | bromides
Ba3Y2Br12 | mp-777292 | Y3+ | 6 | 6 | 14 | 3.349001 | 370.21 | 3.8164 | 133.2072 | bromides
Ba3Y2Cl12 | mp-768957 | Y3+ | 6 | 6 | 14 | 3.585666 | 345.78 | 4.6527 | 167.0019 | chlorides
Ba3Y2Cl12 | mp-768972 | Y3+ | 7 | 8 | 15 | 3.621242 | 342.38 | 4.5853 | 167.9039 | chlorides
Ba3Y2Cl12 | mp-768979 | Y3+ | 6 | 6 | 14 | 3.491288 | 355.12 | 4.3578 | 168.3802 | chlorides
Ba3Y2F12 | mp-752420 | Y3+ | 7 | 7 | 127 | 4.195794 | 295.5 | 7.1869 | 274.8209 | fluorides
Ba3Y2F12 | mp-778086 | Y3+ | 6 | 8 | 14 | 4.116482 | 301.19 | 6.5311 | 242.0893 | fluorides
Ba3Y2O6 | mp-1178535 | Ba2+ | 8 | 8 | 139 | 3.131605 | 395.91 | 2.2132 | 328.9633 | other oxides
Ba3Y2O6 | mp-771193 | Y3+ | 6 | 6 | 55 | 3.012315 | 411.59 | 2.5398 | 336.9248 | other oxides
Ba3Y2WO9 | mp-1228087 | Y3+ | 6 | 6 | 71 | 3.363976 | 368.56 | 2.3881 | 357.6546 | other oxides
Ba3Y4O9 | mp-15751 | Y3+ | 6 | 6 | 146 | 3.036191 | 408.35 | 3.3201 | 390.963 | other oxides
Ba3Y4O9 | mp-703429 | Y3+ | 6 | 6 | 1 | 3.024246 | 409.97 | 3.373 | 379.1539 | other oxides
Ba3YF9 | mp-777258 | Y3+ | 6 | 7 | 62 | 4.190864 | 295.84 | 6.3872 | 228.8198 | fluorides
Ba3YI9 | mp-771922 | Y3+ | 6 | 6 | 62 | 3.090513 | 401.18 | 2.99 | 108.866 | iodides
Ba3YI9 | mp-772018 | Y3+ | 7 | 8 | 7 | 3.032765 | 408.82 | 2.7004 | 108.7119 | iodides
Ba3Zr2O7 | mp-755895 | Ba2+ | 9 | 5 | 139 | 3.512073 | 353.02 | 2.6976 | 408.9709 | other oxides
Ba3ZrF10 | mp-1214503 | Ba2+ | 8 | 10 | 63 | 4.418983 | 280.57 | 5.7721 | 276.5083 | fluorides
Ba3ZrNb4O15 | mp-1228352 | Ba2+ | 9 | 9 | 100 | 3.781066 | 327.91 | 2.2437 | 436.382 | other oxides
Ba3ZrTa4O15 | mp-1228281 | Ba2+ | 9 | 9 | 100 | 3.811541 | 325.29 | 2.4404 | 435.4865 | other oxides
Ba4Al2O7 | mp-560978 | Ba2+ | 8 | 8 | 64 | 3.415602 | 362.99 | 3.6788 | 348.9054 | aluminates
Ba4B2N4O | mp-553990 | Ba2+ | 4 | 8 | 64 | 2.951113 | 420.13 | 2.8024 | 314.2395 | borates
Ba4Bi3F17 | mp-38357 | Ba2+ | 10 | 10 | 1 | 4.537668 | 273.23 | 5.0306 | 229.204 | fluorides
Ba4Br6O | mp-555218 | Ba2+ | 8 | 9 | 186 | 3.605924 | 343.83 | 4.1652 | 158.1822 | halo-oxides
Ba4Br6O | mp-752424 | Ba2+ | 7 | 1 | 137 | 3.55578 | 348.68 | 3.8526 | 158.0446 | halo-oxides
Ba4Br6O | mp-779551 | Ba2+ | 1 | 7 | 19 | 3.433384 | 361.11 | 3.6606 | 158.0446 | halo-oxides
Ba4CaZr5O15 | mp-1228072 | Ca2+ | 12 | 12 | 83 | 4.042742 | 306.68 | 3.0906 | 469.2726 | other oxides
Ba4CaZr5O15 | mp-1228100 | Ca2+ | 12 | 12 | 65 | 4.045707 | 306.46 | 3.0705 | 469.2726 | other oxides
Ba4CaZr5O15 | mp-1228173 | Ca2+ | 12 | 12 | 123 | 4.043855 | 306.6 | 3.0277 | 461.5884 | other oxides
Ba4CaZr5O15 | mp-1228424 | Ca2+ | 8 | 12 | 121 | 3.835477 | 323.26 | 3.1377 | 483.4265 | other oxides
Ba4Cl6O | mp-23063 | Ba2+ | 7 | 1 | 186 | 3.630507 | 341.51 | 4.3647 | 180.068 | halo-oxides
Ba4Ga2O7 | mp-30198 | Ba2+ | 8 | 8 | 14 | 3.324232 | 372.97 | 3.4462 | 338.4921875 | other oxides
Ba4Ga2S7 | mp-29301 | Ba2+ | 7 | 7 | 11 | 2.98737 | 415.03 | 2.6355 | 250.313 | (oxy)sulfides
Ba4Hf3O10 | mp-2755143 | Ba2+ | 9 | 5 | 64 | 3.510779 | 353.15 | 3.5317 | 383.667 | other oxides
Ba4Hf3O10 | mp-779519 | Ba2+ | 9 | 5 | 64 | 3.514362 | 352.79 | 3.604 | 376.0573 | other oxides
Ba4HfO6 | mp-756014 | Ba2+ | 6 | 6 | 167 | 3.228896 | 383.98 | 3.1648 | 275.4153 | other oxides
Ba4I6O | mp-29909 | Ba2+ | 1 | 8 | 186 | 3.423205 | 362.19 | 3.9787 | 125.6959 | halo-oxides
Ba4InSbO8 | mp-1228129 | Ba2+ | 9 | 5 | 65 | 3.592347 | 345.13 | 2.3682 | 318.2032 | other oxides
Ba4La2Ti3Nb2O18 | mp-684815 | La3+ | 12 | 12 | 166 | 4.11426 | 301.35 | 2.1891 | 486.0878 | other oxides
Ba4LaTiNb3O15 | mp-1228208 | La3+ | 12 | 12 | 156 | 4.094419 | 302.81 | 2.4743 | 452.3216 | other oxides
Ba4LaTiNb3O15 | mp-1228439 | La3+ | 9 | 12 | 156 | 3.998355 | 310.09 | 2.5928 | 453.5695 | other oxides
Ba4Li(BN2)3 | mp-1214440 | Ba2+ | 6 | 6 | 229 | 2.918142 | 424.87 | 2.4764 | 365.4608 | (oxy)nitrides
Ba4Li4Ti19O44 | mp-762032 | Ba2+ | 12 | 12 | 1 | 4.061857 | 305.24 | 2.3287 | 510.6759 | other oxides
Ba4Li4Ti19O44 | mp-768185 | Ba2+ | 12 | 12 | 1 | 4.061857 | 305.24 | 2.269 | 510.6759 | other oxides
Ba4LiNb3O12 | mp-18274 | Ba2+ | 12 | 12 | 186 | 4.018577 | 308.53 | 2.5798 | 463.1397 | other oxides
Ba4LiNb3O12 | mp-774715 | Ba2+ | 12 | 12 | 62 | 3.955255 | 313.47 | 2.5529 | 480.368 | other oxides
Ba4LiTa3O12 | mp-16792 | Ba2+ | 12 | 12 | 186 | 4.150915 | 298.69 | 3.1133 | 421.6131 | other oxides
Ba4LiW2N7 | mp-6665 | Ba2+ | 5 | 8 | 13 | 2.778413 | 446.24 | 2.0507 | 271.0999 | (oxy)nitrides
Ba4Lu6O13 | mp-1178543 | Lu3+ | 6 | 6 | 45 | 3.278942 | 378.12 | 2.5668 | 341.8654 | other oxides
Ba4Lu6O13 | mp-772740 | Lu3+ | 5 | 6 | 1 | 3.234522 | 383.32 | 2.8207 | 341.8654 | other oxides
Ba4Mg(GeO3)4 | mp-1233553 | Ba2+ | 7 | 7 | 1 | 3.639526 | 340.66 | 2.3638 | 279.4989 | other oxides
Ba4MgC4(N4F)2 | mp-1201360 | Ba2+ | 6 | 3 | 14 | 3.38075 | 366.74 | 3.7144 | 389.0307 | fluorides
Ba4MgTa10O30 | mp-1228584 | Ba2+ | 6 | 6 | 44 | 3.636767 | 340.92 | 2.4682 | 437.8751 | other oxides
Ba4Na(BO3)3 | mp-6575 | Na+ | 6 | 6 | 230 | 3.099961 | 399.95 | 3.9753 | 383.8599 | borates
Ba4Na2CaTi3Si4(SO13)2 | mp-561052 | Ca2+ | 6 | 6 | 1 | 3.675063 | 337.37 | 2.1206 | 428.5818 | silicates
Ba4Na2W2O11 | mp-1228581 | Na+ | 6 | 6 | 38 | 3.195513 | 387.99 | 3.6266 | 300.3565 | other oxides
Ba4NaAl2B8(BrO6)3 | mp-1197875 | Na+ | 5 | 8 | 102 | 3.6297 | 341.58 | 3.8869 | 335.938 | borates
Ba4NaAl2B8(ClO6)3 | mp-1204585 | Na+ | 5 | 8 | 102 | 3.674601 | 337.41 | 4.673 | 362.9032 | borates
Ba4NaB10Cl(O9F)2 | mp-1199057 | Na+ | 6 | 6 | 14 | 3.699635 | 335.13 | 5.2856 | 437.5557 | borates
Ba4NaGa2B8(BrO6)3 | mp-1195423 | Na+ | 5 | 8 | 102 | 3.557643 | 348.5 | 3.4734 | 325.1487 | borates
Ba4NaGa2B8(ClO6)3 | mp-1195176 | Na+ | 5 | 8 | 102 | 3.63183 | 341.38 | 4.4113 | 352.5884 | borates
Ba4Nb2(OF4)3 | mp-558153 | Ba2+ | 10 | 10 | 15 | 4.404231 | 281.51 | 3.3512 | 251.7869 | halo-oxides
Ba4Nb2O9 | mp-1193166 | Ba2+ | 6 | 6 | 176 | 3.536456 | 350.59 | 3.5089 | 346.3241 | other oxides
Ba4Nb2O9 | mp-1214396 | Ba2+ | 6 | 6 | 164 | 3.542754 | 349.97 | 2.9081 | 351.7308 | other oxides
Ba4Nb2WO12 | mp-1228131 | Ba2+ | 12 | 12 | 160 | 4.166441 | 297.58 | 2.7361 | 385.4029 | other oxides
Ba4OF6 | mp-754354 | Ba2+ | 7 | 4 | 137 | 4.266414 | 290.61 | 3.8362 | 221.8457 | halo-oxides
Ba4OF6 | mp-755009 | Ba2+ | 6 | 9 | 186 | 4.206328 | 294.76 | 3.6952 | 225.2585 | halo-oxides
Ba4Sb2O9 | mp-801028 | Ba2+ | 6 | 6 | 194 | 3.668331 | 337.99 | 2.8294 | 305.528 | other oxides
Ba4SiGeS8 | mp-1228229 | Ba2+ | 8 | 11 | 26 | 3.271142 | 379.02 | 2.4472 | 244.7438 | (oxy)sulfides
Ba4Sn3O10 | mp-772086 | Ba2+ | 10 | 1 | 64 | 3.756231 | 330.08 | 2.9981 | 325.8239 | other oxides
Ba4Sr2Y3(SbO6)3 | mp-1228243 | Y3+ | 6 | 6 | 1 | 3.540295 | 350.21 | 3.9096 | 392.1039 | other oxides
Ba4SrHf5O15 | mp-1228088 | Sr2+ | 12 | 12 | 166 | 4.108658 | 301.76 | 3.5926 | 431.6894 | other oxides
Ba4Ta2O9 | mp-1192906 | Ba2+ | 6 | 6 | 176 | 3.519048 | 352.32 | 3.8783 | 283.9363 | other oxides
Ba4Ta2O9 | mp-1196006 | Ba2+ | 6 | 6 | 14 | 3.508631 | 353.37 | 3.9585 | 270.2477 | other oxides
Ba4Ta2O9 | mp-769344 | Ba2+ | 6 | 6 | 14 | 3.496822 | 354.56 | 3.4643 | 310.9084 | other oxides
Ba4Ta2O9 | mp-769394 | Ba2+ | 6 | 6 | 165 | 3.527712 | 351.46 | 3.5999 | 281.2776 | other oxides
Ba4Ti11O26 | mp-1228496 | Ba2+ | 6 | 11 | 1 | 3.762168 | 329.56 | 2.5309 | 461.0332 | other oxides
Ba4Ti11O26 | mp-760078 | Ba2+ | 11 | 9 | 1 | 3.840656 | 322.82 | 2.7389 | 459.7037 | other oxides
Ba4Ti11O26 | mp-774530 | Ba2+ | 6 | 12 | 12 | 3.777132 | 328.25 | 2.2103 | 478.9219 | other oxides
Ba4Ti13O30 | mp-29298 | Ba2+ | 11 | 10 | 64 | 3.957598 | 313.28 | 2.5295 | 497.0378 | other oxides
Ba4Ti3O10 | mp-771189 | Ba2+ | 9 | 5 | 42 | 3.576286 | 346.68 | 2.2132 | 443.2508 | other oxides
Ba4TiSi12(SnO12)3 | mp-1228270 | Ba2+ | 6 | 6 | 149 | 3.874997 | 319.96 | 3.2599 | 423.3174 | silicates
Ba4W(N2Cl)2 | mp-570453 | Ba2+ | 6 | 7 | 11 | 2.926127 | 423.71 | 2.2089 | 177.502 | chlorides
Ba4Y2O7 | mp-779544 | Ba2+ | 5 | 8 | 14 | 3.01615 | 411.07 | 2.9327 | 296.8655 | other oxides
Ba4Y3F17 | mp-34578 | Y3+ | 8 | 8 | 1 | 4.145903 | 299.05 | 6.6616 | 316.3701 | fluorides
Ba4ZrO6 | mp-769391 | Ba2+ | 6 | 6 | 167 | 3.161448 | 392.18 | 3.2265 | 304.5373 | other oxides
Ba5(Ga3O7)2 | mp-771208 | Ba2+ | 7 | 8 | 36 | 3.538232 | 350.41 | 3.0654 | 348.9791 | other oxides
Ba5(GaS4)2 | mp-28252 | Ba2+ | 8 | 8 | 64 | 3.047979 | 406.78 | 2.626 | 251.1389 | (oxy)sulfides
Ba5(IO6)2 | mp-1194622 | Ba0+ | 7 | 7 | 62 | 3.710762 | 334.12 | 2.4411 | 256.1677 | halo-oxides
Ba5Al3F19 | mp-1197073 | Ba2+ | 8 | 12 | 87 | 4.548067 | 272.61 | 6.9003 | 316.3449 | fluorides
Ba5B3BrO9 | mp-1199246 | Ba2+ | 8 | 8 | 20 | 3.411133 | 363.47 | 3.7814 | 258.2249 | borates
Ba5B3CNO9 | mp-560326 | Ba2+ | 5 | 6 | 20 | 3.356167 | 369.42 | 3.3351 | 341.5693 | borates
Ba5B3ClO9 | mp-1201345 | Ba2+ | 8 | 6 | 20 | 3.417057 | 362.84 | 3.7311 | 272.308 | borates
Ba5B4(O5F)2 | mp-557176 | Ba2+ | 8 | 8 | 15 | 3.827429 | 323.94 | 4.6341 | 347.8163 | borates
Ba5B4O11 | mp-3974 | Ba2+ | 8 | 8 | 19 | 3.58093 | 346.23 | 3.7594 | 377.8354 | borates
Ba5Ce4ZrO15 | mp-1228097 | Ce4+ | 6 | 6 | 65 | 3.175951 | 390.38 | 2.1384 | 365.6991 | other oxides
Ba5Ce4ZrO15 | mp-1228442 | Ce4+ | 6 | 6 | 12 | 3.150769 | 393.5 | 2.2572 | 379.2433 | other oxides
Ba5Gd2ZrAl2O13 | mp-1214525 | Gd3+ | 6 | 6 | 194 | 3.19631 | 387.9 | 2.4626 | 340.5406 | aluminates
Ba5In3F19 | mp-1201460 | Ba2+ | 10 | 10 | 78 | 4.615236 | 268.64 | 4.7704 | 229.0027 | fluorides
Ba5La2Cl16 | mp-772019 | La3+ | 6 | 6 | 68 | 3.657879 | 338.95 | 4.2391 | 155.4993 | chlorides
Ba5La3I19 | mp-772221 | La3+ | 6 | 6 | 2 | 3.156902 | 392.74 | 2.4883 | 102.7662 | iodides
Ba5Li2(WO5)3 | mp-557816 | Ba2+ | 12 | 12 | 186 | 4.195809 | 295.5 | 2.2915 | 398.304 | other oxides
Ba5LiMo2N7Cl2 | mp-1228175 | Ba2+ | 6 | 4 | 11 | 2.925988 | 423.73 | 2.3448 | 239.9724 | chlorides
Ba5Lu2ZrAl2O13 | mp-1214534 | Lu3+ | 6 | 6 | 194 | 3.228441 | 384.04 | 2.5529 | 362.0578 | aluminates
Ba5Nb2O10 | mp-758845 | Ba2+ | 10 | 1 | 36 | 3.343686 | 370.8 | 2.368 | 335.7363 | other oxides
Ba5Nb4O15 | mp-3563 | Ba2+ | 12 | 12 | 164 | 4.180218 | 296.6 | 2.5999 | 463.5548 | other oxides
Ba5P3BrO12 | mp-561125 | Ba2+ | 8 | 8 | 176 | 3.582208 | 346.11 | 4.9637 | 275.7146 | phosphates
Ba5P3ClO12 | mp-558349 | Ba2+ | 8 | 10 | 176 | 3.759875 | 329.76 | 5.0444 | 297.3583 | phosphates
Ba5P3O12F | mp-1214497 | Ba2+ | 9 | 9 | 176 | 3.849243 | 322.1 | 5.0737 | 292.2278 | phosphates
Ba5P3O12F | mp-1228113 | Ba2+ | 7 | 7 | 173 | 3.884986 | 319.14 | 5.064 | 284.7327 | phosphates
Ba5Sc6O14 | mp-770836 | Ba2+ | 6 | 6 | 36 | 3.173376 | 390.7 | 3.8879 | 336.9539 | other oxides
Ba5Si(Br3O2)2 | mp-553884 | Ba2+ | 8 | 8 | 15 | 3.467463 | 357.56 | 4.3819 | 178.5061 | silicates
Ba5Si(Cl3O2)2 | mp-555087 | Ba2+ | 8 | 8 | 15 | 3.540335 | 350.2 | 4.6525 | 192.2734 | silicates
Ba5Si8O21 | mp-669333 | Ba2+ | 8 | 8 | 15 | 3.758487 | 329.88 | 4.3763 | 405.7025 | silicates
Ba5Ta2Cl2O9 | mp-559378 | Ba2+ | 7 | 7 | 194 | 3.476633 | 356.62 | 3.5204 | 168.7737 | halo-oxides
Ba5Ta4O15 | mp-504554 | Ba2+ | 12 | 12 | 164 | 4.166569 | 297.57 | 3.0865 | 417.3548 | other oxides
Ba5V3ClO12 | mp-23094 | Ba2+ | 8 | 10 | 176 | 3.821244 | 324.46 | 4.0709 | 252.2662 | halo-oxides
Ba5V4(ClO7)2 | mp-1198636 | Ba2+ | 10 | 9 | 59 | 3.872983 | 320.13 | 3.2262 | 240.3176 | halo-oxides
Ba5Y2ZrAl2O13 | mp-1214494 | Y3+ | 6 | 6 | 194 | 3.209212 | 386.34 | 2.6225 | 350.6405 | aluminates
Ba5Y3Br19 | mp-861730 | Y3+ | 6 | 6 | 2 | 3.348214 | 370.3 | 3.4194 | 134.1056 | bromides
Ba5Y3F19 | mp-778377 | Y3+ | 6 | 6 | 2 | 4.128046 | 300.35 | 6.2972 | 228.5614 | fluorides
Ba5Y3F19 | mp-778387 | Y3+ | 6 | 6 | 108 | 4.153658 | 298.49 | 6.5926 | 226.0291 | fluorides
Ba5Y3F19 | mp-792780 | Y3+ | 6 | 6 | 1 | 4.110005 | 301.66 | 6.2526 | 226.0291 | fluorides
Ba5Y3I19 | mp-1178584 | Y3+ | 6 | 6 | 2 | 3.124481 | 396.82 | 2.6251 | 110.6353 | iodides
Ba6Ca11I34 | mp-766336 | Ca2+ | 6 | 6 | 2 | 3.137624 | 395.15 | 3.4809 | 125.1833 | iodides
Ba6Ca6Mg(CO3)13 | mp-1228574 | Ca2+ | 8 | 8 | 146 | 3.882627 | 319.33 | 4.5923 | 464.2705 | other oxides
Ba6CaI14 | mp-766330 | Ca2+ | 6 | 6 | 64 | 3.170563 | 391.05 | 3.2479 | 115.2054 | iodides
Ba6CaI14 | mp-766337 | Ca2+ | 6 | 6 | 64 | 3.104276 | 399.4 | 3.1308 | 115.2054 | iodides
Ba6Gd2Al4O15 | mp-1214682 | Gd3+ | 6 | 6 | 13 | 3.278302 | 378.2 | 3.4319 | 360.6263 | aluminates
Ba6Gd2Ga4O15 | mp-1214608 | Gd3+ | 6 | 6 | 13 | 3.25919 | 380.41 | 3.3986 | 353.05 | other oxides
Ba6HfO8 | mp-755610 | Ba2+ | 6 | 6 | 225 | 3.242445 | 382.38 | 2.5859 | 251.3783 | other oxides
Ba6La2Ga4O15 | mp-1228569 | Ba2+ | 8 | 8 | 9 | 3.373831 | 367.49 | 3.4214 | 351.7782 | other oxides
Ba6Li2Ti16O39 | mp-775484 | Ba2+ | 11 | 8 | 12 | 3.756018 | 330.09 | 2.315 | 465.3136 | other oxides
Ba6Lu2(WO6)3 | mp-16928 | Lu3+ | 6 | 6 | 166 | 3.430324 | 361.44 | 2.9903 | 362.2628 | other oxides
Ba6Lu2Al4O15 | mp-1214530 | Lu3+ | 6 | 6 | 13 | 3.291143 | 376.72 | 3.8538 | 382.3885 | aluminates
Ba6Lu2Ga4O15 | mp-1214574 | Lu3+ | 6 | 6 | 13 | 3.266548 | 379.56 | 3.4879 | 344.2419 | other oxides
Ba6Mg11F34 | mp-30942 | Ba2+ | 9 | 12 | 2 | 4.598667 | 269.61 | 6.6579 | 402.308 | fluorides
Ba6Mg7F26 | mp-18549 | Ba2+ | 12 | 12 | 71 | 4.680791 | 264.88 | 6.8522 | 408.3362 | fluorides
Ba6MgSc2C2(O3F7)2 | mp-1234212 | Ba2+ | 9 | 9 | 5 | 4.251595 | 291.62 | 4.0884 | 312.422 | halo-oxides
Ba6Na2Nb2P2O17 | mp-556637 | Na+ | 6 | 6 | 164 | 3.477575 | 356.52 | 3.0126 | 408.2097 | phosphates
Ba6Na2Nb2V2O17 | mp-1214677 | Na+ | 6 | 6 | 194 | 3.183222 | 389.49 | 2.9648 | 331.4266 | other oxides
Ba6Na2Nb2V2O17 | mp-1228103 | Na+ | 6 | 6 | 5 | 3.203919 | 386.98 | 2.88 | 334.8743 | other oxides
Ba6Na2Si4O15 | mp-560889 | Na+ | 6 | 6 | 14 | 3.440742 | 360.34 | 4.4294 | 387.998 | silicates
Ba6Na2Ta2V2O17 | mp-1214664 | Na+ | 6 | 6 | 194 | 3.210946 | 386.13 | 3.0539 | 309.8374 | other oxides
Ba6Na2V2Sb2O17 | mp-1214658 | Na+ | 6 | 6 | 194 | 3.380908 | 366.72 | 3.2163 | 304.6501 | other oxides
Ba6Nb4S13O3 | mp-583297 | Ba2+ | 1 | 10 | 62 | 3.139407 | 394.93 | 2.3692 | 222.0489 | (oxy)sulfides
Ba6Sr11I34 | mp-772883 | Sr2+ | 6 | 6 | 2 | 3.347442 | 370.38 | 3.5671 | 114.3076 | iodides
Ba6SrI14 | mp-768732 | Sr2+ | 6 | 6 | 64 | 3.383746 | 366.41 | 3.2849 | 107.8036 | iodides
Ba6Ti17O40 | mp-556729 | Ba2+ | 11 | 4 | 15 | 3.734208 | 332.02 | 2.5972 | 487.9327 | other oxides
Ba6Ti2Nb10Si8O51 | mp-1173098 | Ba2+ | 13 | 10 | 8 | 4.243892 | 292.15 | 2.3987 | 404.3544 | silicates
Ba6Ti2Nb10Si8O51 | mp-677246 | Ba2+ | 11 | 10 | 1 | 4.234828 | 292.77 | 2.6892 | 402.9131 | silicates
Ba6Y2Al4O15 | mp-1214519 | Y3+ | 6 | 6 | 13 | 3.28168 | 377.81 | 3.9211 | 357.3456 | aluminates
Ba6Y2Ga4O15 | mp-1214542 | Y3+ | 6 | 6 | 13 | 3.242076 | 382.42 | 3.6041 | 365.6385 | other oxides
Ba6Y2Ti4O17 | mp-16663 | Y3+ | 6 | 6 | 194 | 3.175075 | 390.49 | 2.6243 | 382.3853 | other oxides
Ba6YBr15 | mp-777481 | Ba2+ | 5 | 8 | 14 | 3.344737 | 370.68 | 4.0679 | 132.1441 | bromides
Ba6YBr15 | mp-777731 | Y3+ | 7 | 7 | 15 | 3.338998 | 371.32 | 3.872 | 132.1441 | bromides
Ba6YCl15 | mp-777883 | Y3+ | 7 | 7 | 15 | 3.464355 | 357.89 | 4.6937 | 157.8355 | chlorides
Ba6YI15 | mp-776610 | Ba2+ | 5 | 8 | 14 | 3.070568 | 403.78 | 3.1928 | 109.7268 | iodides
Ba6YI15 | mp-776782 | Y3+ | 7 | 7 | 15 | 3.037871 | 408.13 | 2.9899 | 109.7268 | iodides
Ba6ZrO8 | mp-755556 | Ba2+ | 6 | 6 | 225 | 3.123316 | 396.96 | 2.6918 | 260.9961 | other oxides
Ba7(ClF6)2 | mp-23547 | Ba2+ | 9 | 9 | 174 | 4.166797 | 297.55 | 6.0482 | 241.1192 | fluorides
Ba7Al64O103 | mp-667379 | Ba2+ | 9 | 6 | 189 | 3.724962 | 332.85 | 4.2524 | 628.9746 | aluminates
Ba7B4S13 | mp-562764 | Ba2+ | 9 | 5 | 15 | 3.114362 | 398.1 | 2.5225 | 273.2846 | (oxy)sulfides
Ba7B4Se13 | mp-583221 | Ba2+ | 8 | 8 | 15 | 2.999492 | 413.35 | 2.1858 | 215.5844 | selenides
Ba7BrClF12 | mp-1214422 | Ba2+ | 7 | 9 | 174 | 4.096311 | 302.67 | 5.6222 | 220.569 | fluorides
Ba7GeB3BrO13 | mp-1194795 | Ba2+ | 8 | 8 | 55 | 3.457042 | 358.64 | 3.5639 | 258.0009 | borates
Ba7GeB3ClO13 | mp-1194658 | Ba2+ | 8 | 8 | 55 | 3.453364 | 359.02 | 3.5944 | 275.3615 | borates
Ba7Nb4MoO20 | mp-1228195 | Ba2+ | 6 | 12 | 156 | 3.90774 | 317.28 | 2.6403 | 363.3173 | other oxides
Ba7Sc6Al2O19 | mp-559325 | Ba2+ | 6 | 6 | 194 | 3.210083 | 386.23 | 2.4207 | 408.7878 | aluminates
Ba7Sn3S13 | mp-1096868 | Ba2+ | 8 | 8 | 62 | 3.043956 | 407.31 | 2.0817 | 223.3276 | (oxy)sulfides
Ba7Sr5(MoN4)4 | mp-1228681 | Sr2+ | 6 | 5 | 4 | 2.704548 | 458.43 | 2.0781 | 298.5759 | (oxy)nitrides
Ba7Ti2Nb4O21 | mp-1228174 | Ba2+ | 12 | 12 | 166 | 4.181405 | 296.51 | 2.5316 | 463.6149 | other oxides
Ba8Al10B12O41 | mp-1019529 | Ba2+ | 5 | 6 | 2 | 3.649726 | 339.71 | 4.4373 | 476.3825 | borates
Ba8B5N10F | mp-561502 | Ba2+ | 5 | 8 | 2 | 2.975178 | 416.73 | 2.308 | 271.8953 | fluorides
Ba8Sr3Ca(WO6)4 | mp-1228515 | Ca2+ | 6 | 6 | 2 | 3.378687 | 366.96 | 3.434 | 316.6281 | other oxides
Ba8SrCa3(WO6)4 | mp-1228251 | Ca2+ | 6 | 6 | 2 | 3.381661 | 366.64 | 3.3662 | 361.6167 | other oxides
Ba8Zr3(SbO6)4 | mp-667372 | Ba2+ | 12 | 12 | 139 | 4.168726 | 297.42 | 3.0097 | 408.0854 | other oxides
Ba9(LaS6)2 | mp-675219 | La3+ | 6 | 6 | 12 | 2.652004 | 467.51 | 2.379 | 237.8148 | (oxy)sulfides
Ba9Ca3(MoN4)4 | mp-1228642 | Ba2+ | 7 | 7 | 4 | 2.713917 | 456.85 | 2.3264 | 295.732 | (oxy)nitrides
Ba9In4(SF)10 | mp-1204134 | Ba2+ | 6 | 6 | 62 | 3.428454 | 361.63 | 2.2503 | 208.9019 | fluorides
Ba9La3Mg5Nb7O36 | mp-695214 | La3+ | 12 | 12 | 25 | 4.048962 | 306.21 | 2.4954 | 468.3866 | other oxides
Ba9La5Br33 | mp-851112 | La3+ | 8 | 8 | 2 | 3.406704 | 363.94 | 2.7735 | 131.5206 | bromides
Ba9La5Cl33 | mp-781880 | La3+ | 8 | 8 | 2 | 3.575805 | 346.73 | 3.4436 | 162.7062 | chlorides
Ba9LiSi10C(ClO4)7 | mp-559419 | Ba2+ | 9 | 9 | 59 | 4.047647 | 306.31 | 4.928 | 253.44 | silicates
Ba9Sc2(SiO4)6 | mp-558428 | Ba2+ | 9 | 9 | 148 | 3.904251 | 317.56 | 4.3422 | 391.8426 | silicates
Ba9Y2(SiO4)6 | mp-1019533 | Y3+ | 6 | 6 | 148 | 3.490978 | 355.16 | 4.5982 | 350.3883 | silicates
BaAl2(GeO4)2 | mp-556178 | Ba2+ | 9 | 10 | 15 | 4.023503 | 308.15 | 4.0798 | 389.5825 | aluminates
BaAl2(SiO4)2 | mp-1019535 | Ba2+ | 6 | 12 | 147 | 3.954339 | 313.54 | 4.9116 | 424.1371 | silicates
BaAl2(SiO4)2 | mp-1227986 | Ba2+ | 12 | 12 | 164 | 4.20616 | 294.77 | 4.3228 | 427.0465 | silicates
BaAl2(SiO4)2 | mp-17979 | Ba2+ | 9 | 10 | 15 | 4.08059 | 303.84 | 4.7813 | 467.2268 | silicates
BaAl2(SiO4)2 | mp-6091 | Ba2+ | 7 | 10 | 14 | 3.896888 | 318.16 | 4.8197 | 465.7991 | silicates
BaAl2B2O7 | mp-9844 | Ba2+ | 6 | 12 | 155 | 3.953541 | 313.6 | 4.6477 | 421.8977 | borates
BaAl2O4 | mp-1228007 | Ba2+ | 9 | 9 | 5 | 3.674077 | 337.46 | 3.9289 | 397.4171 | aluminates
BaAl2O4 | mp-3828 | Ba2+ | 9 | 9 | 182 | 3.643229 | 340.31 | 3.9448 | 420.142 | aluminates
BaAl2O4 | mp-4202 | Ba2+ | 8 | 9 | 173 | 3.490737 | 355.18 | 4.1027 | 413.1512 | aluminates
BaAl2Sb2O7 | mp-12885 | Ba2+ | 6 | 12 | 155 | 3.824401 | 324.19 | 3.4109 | 322.6085 | aluminates
BaAl2Si3(NO)4 | mp-1019531 | Ba2+ | 11 | 4 | 36 | 3.976291 | 311.81 | 3.5521 | 499.0607 | silicates
BaAl4(SbO6)2 | mp-1196877 | Ba2+ | 8 | 8 | 87 | 3.75351 | 330.32 | 3.2499 | 537.9478 | aluminates
BaAl4O7 | mp-1019532 | Ba2+ | 6 | 10 | 62 | 3.974447 | 311.95 | 4.1958 | 470.9829 | aluminates
BaAl4O7 | mp-1019534 | Ba2+ | 7 | 9 | 62 | 3.894642 | 318.35 | 3.6891 | 475.7467 | aluminates
BaAl4O7 | mp-1194541 | Ba2+ | 8 | 12 | 26 | 4.03489 | 307.28 | 4.1765 | 468.3191 | aluminates
BaAl4S7 | mp-8258 | Ba2+ | 12 | 12 | 31 | 3.503002 | 353.94 | 3.1571 | 284.2759 | (oxy)sulfides
BaAl4Se7 | mp-1191234 | Ba2+ | 6 | 12 | 7 | 3.127989 | 396.37 | 2.3933 | 203.0181 | selenides
BaAlBO3F2 | mp-10510 | Ba2+ | 12 | 12 | 176 | 4.516974 | 274.49 | 6.0472 | 471.8019 | borates
BaAlBO3F2 | mp-558491 | Ba2+ | 12 | 12 | 190 | 4.503181 | 275.33 | 6.0642 | 471.8019 | borates
BaAlF5 | mp-1228099 | Ba2+ | 11 | 12 | 1 | 4.645638 | 266.88 | 7.1265 | 344.5346 | fluorides
BaAlF5 | mp-4376 | Ba2+ | 12 | 12 | 19 | 4.670346 | 265.47 | 7.2887 | 369.0182 | fluorides
BaAlF5 | mp-555144 | Ba2+ | 10 | 12 | 14 | 4.606975 | 269.12 | 7.0742 | 344.2758 | fluorides
BaAlF5 | mp-555846 | Ba2+ | 11 | 12 | 4 | 4.640749 | 267.16 | 7.204 | 363.8686 | fluorides
BaAlGaO4 | mp-1227987 | Ba2+ | 9 | 9 | 5 | 3.740171 | 331.49 | 3.3501 | 373.538 | aluminates
BaAlSi4N5O3 | mp-1019537 | Ba2+ | 9 | 9 | 36 | 3.901754 | 317.77 | 3.2165 | 502.8271 | silicates
BaAlSi5N7O2 | mp-1227994 | Ba2+ | 2 | 6 | 1 | 3.502709 | 353.97 | 4.0159 | 581.4808 | silicates
BaB2F8 | mp-558430 | Ba2+ | 10 | 10 | 12 | 4.639054 | 267.26 | 8.0511 | 418.6373 | fluorides
BaB2F8 | mp-662570 | Ba2+ | 9 | 10 | 14 | 4.635277 | 267.48 | 7.9364 | 362.3309 | fluorides
BaB2S3O13 | mp-1019539 | Ba2+ | 10 | 10 | 62 | 4.417253 | 280.68 | 6.4104 | 467.7901 | borates
BaB4(SbO6)2 | mp-1195214 | Ba2+ | 12 | 12 | 15 | 4.384965 | 282.75 | 3.3759 | 483.7374 | borates
BaB4O7 | mp-27692 | Ba2+ | 9 | 2 | 14 | 4.287799 | 289.16 | 5.3277 | 560.2968 | borates
BaB4O7 | mp-556974 | Ba2+ | 9 | 10 | 62 | 4.378875 | 283.14 | 6.4658 | 659.4382 | borates
BaB8O13 | mp-27794 | Ba2+ | 8 | 12 | 91 | 4.129579 | 300.23 | 5.7813 | 594.1113 | borates
BaBClF4 | mp-1103527 | Ba2+ | 11 | 9 | 31 | 4.437636 | 279.39 | 5.9817 | 244.6259 | fluorides
BaBOF3 | mp-13680 | Ba2+ | 10 | 12 | 62 | 4.591656 | 270.02 | 5.8893 | 375.3357 | borates
BaBPF10 | mp-1199844 | Ba2+ | 9 | 9 | 189 | 4.671762 | 265.39 | 7.2843 | 355.6803 | fluorides
BaBPO5 | mp-15840 | Ba2+ | 10 | 10 | 152 | 4.076561 | 304.14 | 5.4963 | 441.3606 | phosphates
BaBPO5 | mp-6040 | Ba2+ | 10 | 10 | 154 | 4.076561 | 304.14 | 5.495 | 441.3606 | phosphates
BaBSbS4 | mp-866301 | Ba2+ | 9 | 9 | 62 | 3.277315 | 378.31 | 2.3423 | 238.1642 | (oxy)sulfides
BaBi12Mo4WO34 | mp-557475 | Ba2+ | 8 | 4 | 13 | 3.846566 | 322.32 | 3.3477 | 239.0312 | other oxides
BaBi12Mo5O34 | mp-1215003 | Ba2+ | 8 | 4 | 13 | 3.989184 | 310.8 | 3.3118 | 264.1941 | other oxides
BaBi2(B2O5)2 | mp-560550 | Ba2+ | 12 | 12 | 14 | 4.276085 | 289.95 | 3.4493 | 461.4559 | borates
BaBi2(MoO4)4 | mp-642792 | Ba2+ | 10 | 12 | 15 | 4.440086 | 279.24 | 3.0997 | 336.6708 | other oxides
BaBi4O7 | mp-1048165 | Ba2+ | 3 | 9 | 186 | 3.692502 | 335.77 | 2.0629 | 175.2128 | other oxides
BaBi4O7 | mp-675450 | Ba2+ | 7 | 1 | 8 | 3.706277 | 334.52 | 2.3709 | 189.7372 | other oxides
BaBi6(PO5)4 | mp-554084 | Ba2+ | 10 | 10 | 2 | 4.170472 | 297.29 | 3.4276 | 334.8045 | phosphates
BaBiBO4 | mp-559186 | Ba2+ | 9 | 9 | 62 | 3.976528 | 311.79 | 3.5528 | 315.2966 | borates
BaBiBrO2 | mp-1206552 | Ba2+ | 8 | 8 | 63 | 3.686617 | 336.31 | 3.0691 | 167.8009 | halo-oxides
BaBiClO2 | mp-552806 | Ba2+ | 8 | 8 | 63 | 3.705527 | 334.59 | 3.1774 | 174.4313 | halo-oxides
BaBiF7 | mp-2767120 | Ba2+ | 12 | 12 | 14 | 4.73181 | 262.02 | 2.5411 | 232.3756 | fluorides
BaBiNO5 | mp-1228172 | Ba2+ | 8 | 8 | 8 | 4.069085 | 304.7 | 2.2193 | 251.5785 | (oxy)nitrides
BaBr2 | mp-27456 | Ba2+ | 9 | 9 | 62 | 3.634846 | 341.1 | 4.3731 | 138.5953 | bromides
BaBr2O | mp-1188828 | Ba0+ | 2 | 9 | 62 | 3.778405 | 328.14 | 2.0687 | 161.9568 | halo-oxides
BaBrCl | mp-1012551 | Ba2+ | 9 | 9 | 62 | 3.610691 | 343.38 | 4.6793 | 163.078 | chlorides
BaBrCl | mp-1100395 | Ba2+ | 8 | 8 | 216 | 3.616965 | 342.79 | 4.9392 | 161.0583 | chlorides
BaBrCl | mp-28049 | Ba2+ | 7 | 9 | 62 | 3.625995 | 341.93 | 4.9288 | 161.0583 | chlorides
BaBrF | mp-23070 | Ba2+ | 9 | 10 | 129 | 3.887064 | 318.97 | 4.8824 | 176.2687 | fluorides
BaC2(NO)2 | mp-1195678 | Ba2+ | 6 | 6 | 167 | 3.870766 | 320.31 | 4.5717 | 483.4064 | (oxy)nitrides
BaC2(SN)2 | mp-10928 | Ba2+ | 8 | 8 | 15 | 3.437522 | 360.68 | 3.9015 | 276.1506 | (oxy)nitrides
BaC2S2(OF)6 | mp-638469 | Ba2+ | 8 | 12 | 15 | 4.537292 | 273.26 | 6.1553 | 396.7204 | halo-oxides
BaC4(O2F3)2 | mp-1194836 | Ba2+ | 9 | 11 | 148 | 4.584301 | 270.45 | 4.7469 | 386.3088 | halo-oxides
BaC7N10 | mp-1245412 | Ba2+ | 13 | 11 | 7 | 4.159876 | 298.05 | 3.7148 | 1095.272 | (oxy)nitrides
BaCN2 | mp-1029375 | Ba2+ | 6 | 6 | 166 | 3.36685 | 368.25 | 2.8508 | 275.1191 | (oxy)nitrides
BaCN2 | mp-28898 | Ba2+ | 6 | 6 | 167 | 3.36893 | 368.02 | 2.246 | 275.1191 | (oxy)nitrides
BaCO3 | mp-1227982 | Ba2+ | 6 | 6 | 155 | 3.986046 | 311.05 | 4.1409 | 322.5937 | other oxides
BaCO3 | mp-2506699 | Ba2+ | 9 | 9 | 4 | 3.959453 | 313.13 | 4.4436 | 371.4794 | other oxides
BaCO3 | mp-2626703 | Ba2+ | 8 | 10 | 34 | 3.913108 | 316.84 | 4.1813 | 337.6482 | other oxides
BaCO3 | mp-34195 | Ba2+ | 9 | 9 | 11 | 3.959399 | 313.14 | 4.3543 | 390.6097 | other oxides
BaCO3 | mp-4559 | Ba2+ | 9 | 9 | 160 | 4.03891 | 306.97 | 4.3635 | 388.6997 | other oxides
BaCO3 | mp-545643 | Ba2+ | 6 | 12 | 194 | 3.989992 | 310.74 | 3.976 | 401.275 | other oxides
BaCO3 | mp-5504 | Ba2+ | 9 | 9 | 62 | 4.033603 | 307.38 | 4.3974 | 384.2786 | other oxides
BaCO3 | mp-674478 | Ba2+ | 6 | 6 | 167 | 3.96696 | 312.54 | 4.1595 | 322.5937 | other oxides
BaCO3 | mp-675324 | Ba2+ | 6 | 6 | 34 | 3.952831 | 313.66 | 4.0966 | 333.5833 | other oxides
BaCO3 | mp-676020 | Ba2+ | 8 | 8 | 12 | 3.925758 | 315.82 | 4.0287 | 340.890625 | other oxides
BaCO3 | mp-762225 | Ba2+ | 9 | 9 | 4 | 3.959217 | 313.15 | 4.474 | 341.1519 | other oxides
BaCSNCl | mp-556856 | Ba2+ | 9 | 9 | 11 | 3.639643 | 340.65 | 4.1666 | 202.3894 | chlorides
BaCa(CO3)2 | mp-556458 | Ca2+ | 8 | 8 | 150 | 3.934359 | 315.13 | 4.1262 | 471.92 | other oxides
BaCa(CO3)2 | mp-644852 | Ca2+ | 7 | 7 | 4 | 3.99209 | 310.57 | 4.7734 | 449.7728 | other oxides
BaCa(CO3)2 | mp-6568 | Ca2+ | 7 | 5 | 11 | 3.983317 | 311.26 | 4.703 | 468.8671 | other oxides
BaCa(GaO2)4 | mp-561446 | Ca2+ | 6 | 6 | 44 | 3.461499 | 358.18 | 3.0678 | 432.9845 | other oxides
BaCa(PO3)4 | mp-556122 | Ca2+ | 6 | 7 | 14 | 4.104887 | 302.04 | 5.7286 | 410.7846 | phosphates
BaCa2(PN2)6 | mp-6404 | Ca2+ | 9 | 3 | 205 | 3.676575 | 337.23 | 4.172 | 688.3668 | (oxy)nitrides
BaCa2(SiO3)3 | mp-18216 | Ca2+ | 6 | 6 | 2 | 3.622352 | 342.28 | 4.5847 | 487.0815 | silicates
BaCa2C2(O3F)2 | mp-560303 | Ca2+ | 8 | 8 | 63 | 4.243618 | 292.17 | 4.7464 | 432.0248 | halo-oxides
BaCa2I6 | mp-753460 | Ca2+ | 6 | 6 | 7 | 3.120226 | 397.36 | 3.9449 | 125.3598 | iodides
BaCa2I6 | mp-753716 | Ca2+ | 6 | 6 | 14 | 3.157713 | 392.64 | 3.6357 | 125.1833 | iodides
BaCa2I6 | mp-754572 | Ca2+ | 6 | 6 | 136 | 3.170542 | 391.05 | 3.1858 | 125.1833 | iodides
BaCa2I6 | mp-757074 | Ca2+ | 6 | 6 | 162 | 3.198888 | 387.59 | 3.8624 | 125.1833 | iodides
BaCa2I6 | mp-766287 | Ca2+ | 6 | 8 | 117 | 3.174951 | 390.51 | 3.2058 | 125.1833 | iodides
BaCa2I6 | mp-766310 | Ca2+ | 6 | 6 | 14 | 3.113398 | 398.23 | 3.7336 | 125.1833 | iodides
BaCa2I6 | mp-766313 | Ca2+ | 6 | 6 | 150 | 3.187585 | 388.96 | 3.6008 | 125.1833 | iodides
BaCa2I6 | mp-766332 | Ca2+ | 6 | 7 | 14 | 3.116599 | 397.82 | 3.361 | 125.1833 | iodides
BaCa2I6 | mp-766352 | Ca2+ | 6 | 6 | 60 | 3.161135 | 392.21 | 3.8076 | 125.1833 | iodides
BaCa2I6 | mp-773900 | Ca2+ | 6 | 6 | 15 | 3.16348 | 391.92 | 3.6368 | 125.1833 | iodides
BaCa2Mg(SiO4)2 | mp-1103554 | Ca2+ | 4 | 7 | 147 | 3.620429 | 342.46 | 4.9651 | 545.851 | silicates
BaCa2WN4 | mp-1214597 | Ca2+ | 6 | 8 | 61 | 2.653596 | 467.23 | 2.5789 | 354.4218 | (oxy)nitrides
BaCa2Y6O12 | mp-1228139 | Ca2+ | 6 | 6 | 174 | 2.977372 | 416.42 | 2.8906 | 460.8804 | other oxides
BaCa3O4 | mp-1019541 | Ca2+ | 6 | 6 | 221 | 2.913321 | 425.58 | 2.3351 | 426.4843 | other oxides
BaCa3Si10(N2O)6 | mp-1228049 | Ca2+ | 6 | 7 | 1 | 3.423745 | 362.13 | 3.2698 | 559.0227 | silicates
BaCa3Zr16(PO4)24 | mp-1229190 | Ca2+ | 6 | 12 | 2 | 3.982158 | 311.35 | 4.1781 | 398.8286 | phosphates
BaCaAlF7 | mp-18065 | Ca2+ | 8 | 8 | 13 | 4.370294 | 283.7 | 7.1873 | 362.9732 | fluorides
BaCaB2O5 | mp-1019542 | Ca2+ | 6 | 6 | 14 | 3.55438 | 348.82 | 4.4673 | 475.2789 | borates
BaCaBO3F | mp-694911 | Ca2+ | 7 | 7 | 1 | 3.69607 | 335.45 | 3.868 | 350.1239 | borates
BaCaBiF7 | mp-1041345 | Ca2+ | 7 | 8 | 14 | 4.402383 | 281.63 | 5.0395 | 214.7632 | fluorides
BaCaCeHfO6 | mp-1521543 | Ce4+ | 6 | 6 | 16 | 3.287587 | 377.13 | 2.1365 | 417.1669 | other oxides
BaCaCeHfO6 | mp-1521558 | Ce4+ | 6 | 6 | 216 | 3.239466 | 382.73 | 2.3769 | 411.1636 | other oxides
BaCaCeHfO6 | mp-1521569 | Ce4+ | 6 | 6 | 2 | 3.278868 | 378.13 | 2.195 | 419.1189 | other oxides
BaCaCeSnO6 | mp-1521090 | Ce4+ | 6 | 6 | 2 | 3.480863 | 356.19 | 2.1723 | 377.8322 | other oxides
BaCaCeSnO6 | mp-1521220 | Ce4+ | 6 | 6 | 16 | 3.509436 | 353.29 | 2.0629 | 377.0067 | other oxides
BaCaCeSnO6 | mp-1521263 | Ce4+ | 6 | 6 | 216 | 3.402208 | 364.42 | 2.2724 | 377.7888 | other oxides
BaCaCeTiO6 | mp-1521898 | Ce4+ | 6 | 6 | 216 | 3.208431 | 386.43 | 2.1876 | 456.8632 | other oxides
BaCaCeZrO6 | mp-1517492 | Ce4+ | 6 | 6 | 16 | 3.226526 | 384.27 | 2.1401 | 452.02 | other oxides
BaCaCeZrO6 | mp-1517564 | Ce4+ | 6 | 6 | 2 | 3.221703 | 384.84 | 2.1986 | 454.3327 | other oxides
BaCaCeZrO6 | mp-1517628 | Ce4+ | 6 | 6 | 216 | 3.191875 | 388.44 | 2.4204 | 417.3317 | other oxides
BaCaGaF7 | mp-8416 | Ca2+ | 8 | 8 | 13 | 4.370294 | 283.7 | 6.0128 | 330.0684 | fluorides
BaCaGdNbO6 | mp-1516983 | Gd3+ | 6 | 6 | 216 | 3.317895 | 373.68 | 2.5616 | 427.8899 | other oxides
BaCaGdNbO6 | mp-1517031 | Gd3+ | 6 | 6 | 16 | 3.406977 | 363.91 | 2.8243 | 469.2387 | other oxides
BaCaGdSbO6 | mp-1521131 | Gd3+ | 6 | 6 | 48 | 3.611664 | 343.29 | 3.3444 | 427.4825 | other oxides
BaCaGdSbO6 | mp-1521194 | Gd3+ | 6 | 6 | 216 | 3.466965 | 357.62 | 3.2399 | 399.7529 | other oxides
BaCaGdSbO6 | mp-1521197 | Gd3+ | 6 | 6 | 2 | 3.584407 | 345.9 | 3.3061 | 427.4825 | other oxides
BaCaHfSnO6 | mp-1520046 | Ca2+ | 12 | 12 | 216 | 4.117004 | 301.15 | 3.6182 | 415.9303 | other oxides
BaCaHfZrO6 | mp-1516790 | Ca2+ | 12 | 12 | 216 | 4.125283 | 300.55 | 3.3163 | 482.7854 | other oxides
BaCaI4 | mp-1178524 | Ca2+ | 8 | 8 | 123 | 3.42017 | 362.51 | 2.7849 | 121.0602 | iodides
BaCaI4 | mp-1178538 | Ca2+ | 6 | 6 | 62 | 3.223098 | 384.67 | 3.2671 | 121.0602 | iodides
BaCaI4 | mp-753486 | Ca2+ | 6 | 6 | 74 | 3.222169 | 384.78 | 3.3934 | 121.0602 | iodides
BaCaI4 | mp-753575 | Ca2+ | 6 | 6 | 10 | 3.118033 | 397.64 | 3.4167 | 121.0602 | iodides
BaCaI4 | mp-753610 | Ca2+ | 6 | 6 | 36 | 3.117614 | 397.69 | 3.6901 | 121.0821 | iodides
BaCaI4 | mp-753709 | Ca2+ | 8 | 8 | 15 | 3.191886 | 388.44 | 2.9336 | 121.0602 | iodides
BaCaI4 | mp-753775 | Ca2+ | 8 | 8 | 25 | 3.403843 | 364.25 | 2.7146 | 121.0821 | iodides
BaCaI4 | mp-753809 | Ca2+ | 6 | 6 | 13 | 3.146254 | 394.07 | 3.7868 | 121.0602 | iodides
BaCaI4 | mp-756666 | Ba2+ | 8 | 8 | 88 | 3.446632 | 359.73 | 4.0024 | 121.0602 | iodides
BaCaI4 | mp-757070 | Ca2+ | 8 | 8 | 166 | 3.399063 | 364.76 | 3.0154 | 121.0602 | iodides
BaCaI4 | mp-766308 | Ca2+ | 6 | 6 | 12 | 3.16424 | 391.83 | 3.0008 | 121.0602 | iodides
BaCaI4 | mp-766324 | Ca2+ | 6 | 6 | 57 | 3.190742 | 388.57 | 3.3309 | 121.0602 | iodides
BaCaI4 | mp-766325 | Ca2+ | 6 | 6 | 8 | 3.150889 | 393.49 | 3.27 | 121.0821 | iodides
BaCaI4 | mp-766348 | Ca2+ | 6 | 8 | 60 | 3.170062 | 391.11 | 3.7219 | 121.0602 | iodides
BaCaI4 | mp-766349 | Ba2+ | 7 | 8 | 14 | 3.339972 | 371.21 | 3.4579 | 121.0602 | iodides
BaCaI4 | mp-766359 | Ca2+ | 6 | 6 | 14 | 3.044782 | 407.2 | 3.5485 | 121.0602 | iodides
BaCaI4 | mp-766365 | Ca2+ | 6 | 6 | 14 | 3.044782 | 407.2 | 3.6494 | 121.0602 | iodides
BaCaI4 | mp-859135 | Ba2+ | 8 | 8 | 52 | 3.443681 | 360.03 | 3.7581 | 121.0602 | iodides
BaCaLaBiO6 | mp-1522285 | La3+ | 6 | 6 | 216 | 3.527044 | 351.52 | 2.2304 | 306.4365 | other oxides
BaCaLaBiO6 | mp-39886 | Ca2+ | 6 | 6 | 216 | 3.4818 | 356.09 | 2.154 | 337.2654 | other oxides
BaCaLaSbO6 | mp-1522537 | La3+ | 6 | 6 | 48 | 3.646302 | 340.03 | 3.5874 | 396.7899 | other oxides
BaCaLaSbO6 | mp-1522593 | La3+ | 6 | 6 | 216 | 3.524235 | 351.8 | 3.2198 | 363.6648 | other oxides
BaCaLaSbO6 | mp-1522764 | La3+ | 6 | 6 | 2 | 3.587744 | 345.58 | 3.5067 | 397.8082 | other oxides
BaCaLu2F10 | mp-1228137 | Lu3+ | 8 | 8 | 139 | 4.287868 | 289.15 | 6.809 | 376.5028 | fluorides
BaCaMg30O32 | mp-1037905 | Ca2+ | 6 | 6 | 123 | 3.25011 | 381.48 | 4.0442 | 766.717 | other oxides
BaCaMg30O32 | mp-1038013 | Ca2+ | 6 | 6 | 123 | 3.25386 | 381.04 | 2.6304 | 766.717 | other oxides
BaCaMg6O8 | mp-1031857 | Ca2+ | 6 | 6 | 123 | 3.224076 | 384.56 | 3.7018 | 592.6288 | other oxides
BaCaMg6O8 | mp-1031868 | Ca2+ | 6 | 6 | 123 | 3.145683 | 394.14 | 4.1283 | 592.6288 | other oxides
BaCaMoF7 | mp-1047929 | Ca2+ | 6 | 6 | 14 | 4.294734 | 288.69 | 4.6469 | 258.2947 | fluorides
BaCaNbInO6 | mp-1518821 | Ba2+ | 12 | 12 | 216 | 4.050631 | 306.09 | 3.4029 | 434.7426 | other oxides
BaCaO2 | mp-1018097 | Ca2+ | 6 | 6 | 123 | 2.892133 | 428.69 | 2.1198 | 358.1371 | other oxides
BaCaO2 | mp-756930 | Ba2+ | 7 | 7 | 62 | 3.264746 | 379.77 | 2.8163 | 372.0403 | other oxides
BaCaP2O7 | mp-1019543 | Ca2+ | 7 | 7 | 14 | 4.039242 | 306.95 | 5.525 | 470.6455 | phosphates
BaCaSbF7 | mp-1041343 | Ca2+ | 6 | 8 | 14 | 4.307981 | 287.8 | 4.5366 | 245.6776 | fluorides
BaCaSiO4 | mp-561050 | Ca2+ | 6 | 6 | 186 | 3.490497 | 355.2 | 4.3671 | 444.2045 | silicates
BaCaSnWO6 | mp-1518342 | Ca2+ | 6 | 6 | 216 | 3.400339 | 364.62 | 2.5835 | 356.6053 | other oxides
BaCaSnWO6 | mp-1518393 | Ca2+ | 6 | 6 | 16 | 3.504159 | 353.82 | 2.1807 | 360.5905 | other oxides
BaCaV2O7 | mp-19484 | Ca2+ | 6 | 6 | 62 | 3.571127 | 347.19 | 3.2741 | 385.2307 | other oxides
BaCaVF7 | mp-1047952 | Ca2+ | 6 | 6 | 14 | 4.289954 | 289.01 | 2.6214 | 294.9549 | fluorides
BaCaVP2O9 | mp-558004 | Ca2+ | 8 | 9 | 14 | 4.044227 | 306.57 | 2.5735 | 446.7694 | phosphates
BaCaWF7 | mp-1047958 | Ca2+ | 6 | 6 | 14 | 4.242214 | 292.26 | 4.3394 | 225.4163 | fluorides
BaCaYNbO6 | mp-1522202 | Y3+ | 6 | 6 | 216 | 3.245759 | 381.99 | 2.8545 | 421.8418 | other oxides
BaCaYSbO6 | mp-1520388 | Y3+ | 6 | 6 | 216 | 3.465098 | 357.81 | 3.375 | 419.1424 | other oxides
BaCaZr2O6 | mp-1523158 | Ca2+ | 5 | 12 | 44 | 3.812573 | 325.2 | 3.5587 | 490.9608 | other oxides
BaCaZr2O6 | mp-1523234 | Ca2+ | 12 | 12 | 123 | 4.079323 | 303.93 | 3.1767 | 491.1275 | other oxides
BaCaZr2O6 | mp-1523321 | Ca2+ | 8 | 12 | 65 | 3.88718 | 318.96 | 3.1207 | 507.2628 | other oxides
BaCaZr8(PO4)12 | mp-1228692 | Ca2+ | 6 | 12 | 2 | 3.986066 | 311.04 | 4.215 | 400.5673 | phosphates
BaCaZrSnO6 | mp-1519645 | Ca2+ | 12 | 12 | 216 | 4.116844 | 301.16 | 3.7375 | 422.2337 | other oxides
BaCeO3 | mp-3187 | Ce4+ | 6 | 6 | 62 | 3.1632 | 391.96 | 2.2207 | 365.7393 | other oxides
BaCeO3 | mp-3316 | Ce4+ | 6 | 6 | 74 | 3.159221 | 392.45 | 2.2112 | 365.7393 | other oxides
BaCeO3 | mp-4900 | Ce4+ | 6 | 6 | 167 | 3.07231 | 403.55 | 2.2279 | 365.7393 | other oxides
BaCeO3 | mp-5663 | Ce4+ | 6 | 6 | 221 | 3.042159 | 407.55 | 2.299 | 340.2406 | other oxides
BaCl2 | mp-23199 | Ba2+ | 9 | 9 | 62 | 3.712777 | 333.94 | 5.1132 | 175.301 | chlorides
BaCl2 | mp-567680 | Ba2+ | 9 | 9 | 189 | 3.77526 | 328.41 | 4.5724 | 175.301 | chlorides
BaCl2 | mp-568662 | Ba2+ | 8 | 8 | 225 | 3.728376 | 332.54 | 5.4291 | 174.2132 | chlorides
BaClF | mp-23432 | Ba2+ | 9 | 9 | 129 | 3.890399 | 318.69 | 5.4317 | 199.6048 | fluorides
BaF2 | mp-1029 | Ba2+ | 8 | 8 | 225 | 4.244025 | 292.14 | 6.6029 | 240.8286 | fluorides
BaF2 | mp-555585 | Ba2+ | 9 | 9 | 62 | 4.374819 | 283.4 | 6.8553 | 270.205 | fluorides
BaF2 | mp-8644 | Ba2+ | 11 | 11 | 194 | 4.417238 | 280.68 | 5.9306 | 272.8838 | fluorides
BaGa2(GeO4)2 | mp-540585 | Ba2+ | 7 | 10 | 14 | 3.836826 | 323.14 | 3.2465 | 383.4179 | other oxides
BaGa2(GeO4)2 | mp-542459 | Ba2+ | 9 | 10 | 15 | 4.043217 | 306.65 | 3.4189 | 383.4179 | other oxides
BaGa2(SiO4)2 | mp-6759 | Ba2+ | 9 | 10 | 15 | 4.051273 | 306.04 | 4.1576 | 410.1488 | silicates
BaGa2B2O7 | mp-560870 | Ba2+ | 8 | 8 | 63 | 3.832053 | 323.55 | 3.9842 | 459.7352 | borates
BaGa2GeS6 | mp-1227983 | Ba2+ | 12 | 12 | 1 | 3.282951 | 377.66 | 2.7663 | 220.9025 | (oxy)sulfides
BaGa2SiS6 | mp-1227993 | Ba2+ | 11 | 12 | 1 | 3.30595 | 375.03 | 3.0907 | 233.8503 | (oxy)sulfides
BaGa2SiSe6 | mp-1227978 | Ba2+ | 10 | 12 | 1 | 3.172568 | 390.8 | 2.3894 | 196.8284 | selenides
BaGa4O7 | mp-769971 | Ba2+ | 7 | 5 | 15 | 3.648503 | 339.82 | 2.5768 | 399.916 | other oxides
BaGa4S7 | mp-4309 | Ba2+ | 12 | 12 | 31 | 3.390266 | 365.71 | 2.58 | 218.8772 | (oxy)sulfides
BaGaBO3F2 | mp-10509 | Ba2+ | 12 | 12 | 176 | 4.514844 | 274.61 | 4.9696 | 434.9131 | borates
BaGaF5 | mp-541629 | Ba2+ | 12 | 12 | 19 | 4.68048 | 264.9 | 5.7568 | 353.7369 | fluorides
BaGd2O4 | mp-17143 | Gd3+ | 6 | 6 | 62 | 3.225291 | 384.41 | 2.8146 | 354.9557 | other oxides
BaGd2Sc2O7 | mp-1202710 | Gd3+ | 7 | 1 | 136 | 3.22256 | 384.74 | 2.9688 | 488.2013 | other oxides
BaGdNbSnO6 | mp-1521883 | Gd3+ | 6 | 6 | 216 | 3.301132 | 375.58 | 2.1665 | 362.431 | other oxides
BaGe(PO4)2 | mp-1095485 | Ba2+ | 10 | 10 | 12 | 4.206186 | 294.77 | 4.1615 | 408.1573 | phosphates
BaGe(S2O7)3 | mp-1019548 | Ba2+ | 10 | 10 | 19 | 4.482509 | 276.6 | 4.003 | 441.7483 | (oxy)sulfides
BaGe2O5 | mp-558184 | Ba2+ | 8 | 1 | 14 | 3.847562 | 322.24 | 2.7735 | 443.3574 | other oxides
BaGe2S5 | mp-28710 | Ba2+ | 6 | 12 | 227 | 3.229828 | 383.87 | 2.278 | 208.5303 | (oxy)sulfides
BaGe4O9 | mp-1196124 | Ba2+ | 10 | 10 | 143 | 4.262692 | 290.86 | 3.0267 | 411.9827 | other oxides
BaGe4O9 | mp-3848 | Ba2+ | 10 | 10 | 150 | 4.238437 | 292.52 | 3.0551 | 424.9279 | other oxides
BaGe7N10 | mp-1029679 | Ba2+ | 2 | 12 | 7 | 3.307883 | 374.81 | 2.1552 | 501.1013 | (oxy)nitrides
BaGeF6 | mp-14006 | Ba2+ | 12 | 12 | 166 | 4.740367 | 261.55 | 5.6043 | 344.3376 | fluorides
BaGeN2 | mp-1029743 | Ba2+ | 8 | 8 | 61 | 2.875425 | 431.19 | 2.4971 | 389.8786 | (oxy)nitrides
BaGeO3 | mp-13863 | Ba2+ | 8 | 9 | 19 | 3.777501 | 328.22 | 3.5519 | 327.9824 | other oxides
BaGeO3 | mp-2901869 | Ba2+ | 6 | 7 | 1 | 3.649567 | 339.72 | 2.2342 | 256.0239 | other oxides
BaGeS3 | mp-1195469 | Ba2+ | 8 | 9 | 14 | 3.145896 | 394.11 | 2.4497 | 221.1625 | (oxy)sulfides
BaHf(BO3)2 | mp-1105495 | Ba2+ | 6 | 12 | 161 | 3.85867 | 321.31 | 4.7103 | 455.0914 | borates
BaHf(PO4)2 | mp-545548 | Ba2+ | 10 | 10 | 12 | 4.354555 | 284.72 | 4.9273 | 379.2123 | phosphates
BaHf(SiO3)3 | mp-1194160 | Ba2+ | 6 | 6 | 188 | 3.864568 | 320.82 | 4.6887 | 432.563 | silicates
BaHfF6 | mp-1214420 | Ba2+ | 10 | 10 | 67 | 4.765499 | 260.17 | 7.1232 | 328.8818 | fluorides
BaHfO3 | mp-998552 | Ba2+ | 12 | 12 | 99 | 4.167161 | 297.53 | 3.5394 | 431.3647 | other oxides
BaHfZrSnO6 | mp-1522542 | Ba2+ | 12 | 12 | 216 | 4.089665 | 303.16 | 2.6097 | 381.6029 | other oxides
BaI2 | mp-23260 | Ba2+ | 9 | 9 | 62 | 3.56391 | 347.89 | 3.4525 | 99.46703 | iodides
BaI2 | mp-568536 | Ba2+ | 9 | 9 | 189 | 3.615942 | 342.88 | 3.0488 | 99.46703 | iodides
BaIBr | mp-1214491 | Ba2+ | 9 | 9 | 62 | 3.581999 | 346.13 | 3.5423 | 117.2511 | bromides
BaIF | mp-22951 | Ba2+ | 4 | 10 | 129 | 3.727102 | 332.66 | 4.0263 | 138.8279 | fluorides
BaIn2(P2O7)2 | mp-1205018 | Ba2+ | 10 | 12 | 15 | 4.307602 | 287.83 | 4.0048 | 393.3513 | phosphates
BaInF5 | mp-1214395 | Ba2+ | 10 | 10 | 14 | 4.599252 | 269.57 | 4.7954 | 221.7229 | fluorides
BaLa2(SiS4)2 | mp-1228069 | La3+ | 8 | 8 | 9 | 3.092074 | 400.97 | 2.7289 | 228.0603 | (oxy)sulfides
BaLa2Br8 | mp-755451 | La3+ | 7 | 7 | 82 | 3.571536 | 347.15 | 3.1305 | 129.1895 | bromides
BaLa2Br8 | mp-771981 | La3+ | 6 | 6 | 13 | 3.413974 | 363.17 | 3.4906 | 129.1895 | bromides
BaLa2Cl8 | mp-1178553 | La3+ | 7 | 7 | 82 | 3.846917 | 322.29 | 3.837 | 153.3113 | chlorides
BaLa2Cl8 | mp-771973 | La3+ | 8 | 8 | 12 | 3.701287 | 334.98 | 3.6845 | 156.4606 | chlorides
BaLa2Cl8 | mp-772886 | La3+ | 6 | 7 | 15 | 3.768209 | 329.03 | 3.9801 | 152.4093 | chlorides
BaLa2In2O7 | mp-21699 | La3+ | 7 | 1 | 136 | 3.535624 | 350.67 | 2.7356 | 370.1814 | other oxides
BaLa2O4 | mp-752656 | La3+ | 6 | 6 | 62 | 3.136218 | 395.33 | 3.1295 | 333.8873 | other oxides
BaLa2O4 | mp-752726 | La3+ | 6 | 6 | 63 | 3.141295 | 394.69 | 2.683 | 306.8617 | other oxides
BaLa2O4 | mp-755558 | La3+ | 6 | 6 | 141 | 3.086058 | 401.76 | 3.7033 | 272.5451 | other oxides
BaLa2O4 | mp-772798 | La3+ | 6 | 6 | 15 | 3.047642 | 406.82 | 3.357 | 279.9596 | other oxides
BaLa2Sc2O7 | mp-1197417 | La3+ | 7 | 1 | 136 | 3.159825 | 392.38 | 3.6458 | 449.1147 | other oxides
BaLa2Ti3O10 | mp-1202623 | Ba2+ | 6 | 6 | 63 | 3.628443 | 341.7 | 2.0536 | 469.4184 | other oxides
BaLa2Ti3O10 | mp-1204676 | Ba2+ | 6 | 6 | 36 | 3.605254 | 343.9 | 2.1038 | 449.1796 | other oxides
BaLa2WO7 | mp-1201679 | La3+ | 8 | 9 | 14 | 3.715612 | 333.68 | 3.3121 | 354.1377 | other oxides
BaLa2WO7 | mp-1203123 | La3+ | 8 | 9 | 7 | 3.715827 | 333.67 | 3.3342 | 335.3729 | other oxides
BaLa4Ti4O15 | mp-1228002 | La3+ | 9 | 12 | 165 | 3.981859 | 311.37 | 2.6052 | 495.9245 | other oxides
BaLa4Ti4O15 | mp-1228245 | La3+ | 6 | 12 | 158 | 3.660021 | 338.75 | 2.8881 | 440.026 | other oxides
BaLa7Mg5Nb3O24 | mp-1173097 | La3+ | 7 | 12 | 8 | 3.732515 | 332.17 | 2.9023 | 476.4097 | other oxides
BaLa7Mg5Nb3O24 | mp-695250 | La3+ | 7 | 12 | 1 | 3.720974 | 333.2 | 3.1131 | 476.08 | other oxides
BaLaAlO4 | mp-16934 | La3+ | 8 | 8 | 19 | 3.416901 | 362.86 | 4.4355 | 391.5407 | aluminates
BaLaBr5 | mp-754494 | La3+ | 7 | 7 | 11 | 3.396507 | 365.03 | 2.888 | 130.7538 | bromides
BaLaBr5 | mp-770392 | La3+ | 8 | 8 | 62 | 3.55818 | 348.45 | 3.1883 | 130.7538 | bromides
BaLaBr5 | mp-770405 | Ba2+ | 7 | 7 | 11 | 3.411225 | 363.46 | 2.7497 | 130.7538 | bromides
BaLaBr5 | mp-772891 | La3+ | 7 | 8 | 62 | 3.541359 | 350.1 | 2.9036 | 130.7538 | bromides
BaLaCl5 | mp-1178523 | La3+ | 6 | 6 | 15 | 3.774394 | 328.49 | 4.1445 | 155.2015 | chlorides
BaLaCl5 | mp-753650 | La3+ | 7 | 7 | 11 | 3.633447 | 341.23 | 3.8748 | 156.1036 | chlorides
BaLaCl5 | mp-769049 | La3+ | 7 | 7 | 62 | 3.7205 | 333.25 | 3.7969 | 156.8774 | chlorides
BaLaCl5 | mp-770125 | La3+ | 8 | 8 | 62 | 3.722105 | 333.1 | 3.9059 | 156.8774 | chlorides
BaLaCl5 | mp-770271 | La3+ | 6 | 6 | 14 | 3.753228 | 330.34 | 4.2177 | 155.2015 | chlorides
BaLaCl5 | mp-770427 | La3+ | 7 | 8 | 4 | 3.668172 | 338 | 3.9994 | 152.8926 | chlorides
BaLaCl5 | mp-771967 | La3+ | 7 | 8 | 62 | 3.723361 | 332.99 | 3.4085 | 156.8774 | chlorides
BaLaCl5 | mp-772035 | La3+ | 8 | 9 | 14 | 3.754085 | 330.26 | 3.4327 | 158.3227 | chlorides
BaLaCl5 | mp-772063 | La3+ | 6 | 6 | 14 | 3.626808 | 341.85 | 4.2427 | 156.1036 | chlorides
BaLaCl5 | mp-772064 | La3+ | 8 | 8 | 2 | 3.662358 | 338.54 | 3.6095 | 158.3227 | chlorides
BaLaCl5 | mp-773141 | La3+ | 6 | 7 | 14 | 3.587629 | 345.59 | 4.0112 | 156.1036 | chlorides
BaLaGaO4 | mp-541280 | La3+ | 8 | 8 | 19 | 3.49067 | 355.19 | 3.9478 | 395.2757 | other oxides
BaLaI5 | mp-1178521 | La3+ | 8 | 8 | 15 | 3.160306 | 392.32 | 2.0984 | 103.7834 | iodides
BaLaI5 | mp-754925 | La3+ | 7 | 8 | 14 | 3.119131 | 397.5 | 2.5846 | 103.7834 | iodides
BaLaI5 | mp-755350 | La3+ | 7 | 7 | 11 | 3.111124 | 398.52 | 2.3708 | 103.7834 | iodides
BaLaI5 | mp-756509 | La3+ | 6 | 6 | 15 | 3.263371 | 379.93 | 2.6893 | 103.7834 | iodides
BaLaI5 | mp-756745 | La3+ | 8 | 8 | 1 | 3.141143 | 394.71 | 2.2736 | 103.0287 | iodides
BaLaI5 | mp-770314 | La3+ | 6 | 6 | 14 | 3.24312 | 382.3 | 2.7237 | 103.7834 | iodides
BaLaI5 | mp-772080 | La3+ | 6 | 6 | 14 | 3.063183 | 404.76 | 2.6548 | 103.7834 | iodides
BaLaI5 | mp-772114 | La3+ | 6 | 7 | 4 | 3.08589 | 401.78 | 2.5137 | 103.0287 | iodides
BaLaI5 | mp-772219 | La3+ | 6 | 6 | 14 | 3.058868 | 405.33 | 2.6328 | 103.7834 | iodides
BaLaInO4 | mp-1228083 | Ba2+ | 9 | 9 | 29 | 3.579049 | 346.42 | 3.0545 | 326.6863 | other oxides
BaLaMgNbO6 | mp-39288 | La3+ | 12 | 12 | 216 | 4.125665 | 300.52 | 2.7929 | 488.6712 | other oxides
BaLaMgTaO6 | mp-40251 | La3+ | 12 | 12 | 216 | 4.133712 | 299.93 | 2.9706 | 456.1771 | other oxides
BaLi(B3O5)3 | mp-1183402 | Ba2+ | 12 | 12 | 161 | 4.437405 | 279.41 | 5.8511 | 527.803 | borates
BaLi(B3O5)3 | mp-17672 | Ba2+ | 12 | 12 | 161 | 4.452334 | 278.47 | 5.7835 | 530.3308 | borates
BaLi(B3O5)3 | mp-558890 | Ba2+ | 12 | 12 | 167 | 4.432738 | 279.7 | 5.7965 | 530.2838 | borates
BaLi(BS2)3 | mp-557892 | Ba2+ | 9 | 9 | 9 | 3.249347 | 381.57 | 2.8597 | 298.6152 | (oxy)sulfides
BaLi2Mg(PO4)2 | mp-1019547 | Ba2+ | 12 | 12 | 147 | 4.297813 | 288.48 | 5.6382 | 534.5983 | phosphates
BaLi2P2O7 | mp-6175 | Ba2+ | 9 | 11 | 15 | 4.170608 | 297.28 | 5.3686 | 465.2021 | phosphates
BaLi2SiO4 | mp-558310 | Ba2+ | 9 | 4 | 185 | 3.557882 | 348.48 | 4.3955 | 488.649 | silicates
BaLi2Ti6O14 | mp-558083 | Ba2+ | 11 | 11 | 64 | 4.160855 | 297.98 | 2.9428 | 520.4924 | other oxides
BaLi4O3 | mp-1178558 | Ba2+ | 8 | 9 | 64 | 3.374918 | 367.37 | 3.4693 | 598.9424 | other oxides
BaLi4O3 | mp-778878 | Ba2+ | 6 | 9 | 36 | 3.329382 | 372.39 | 3.5741 | 601.4185 | other oxides
BaLiAlF6 | mp-543044 | Ba2+ | 12 | 12 | 14 | 4.558758 | 271.97 | 7.4521 | 364.0123 | fluorides
BaLiBO3 | mp-6499 | Ba2+ | 9 | 9 | 14 | 3.437355 | 360.7 | 4.489 | 456.9822 | borates
BaLiBS3 | mp-554076 | Ba2+ | 9 | 9 | 14 | 3.026695 | 409.64 | 2.1532 | 306.5778 | (oxy)sulfides
BaLiF3 | mp-10250 | Ba2+ | 12 | 12 | 221 | 4.215235 | 294.13 | 6.5643 | 439.8985 | fluorides
BaLiZr2F11 | mp-555845 | Ba2+ | 12 | 12 | 87 | 4.757216 | 260.62 | 5.7585 | 382.0848 | fluorides
BaLu2F8 | mp-1214962 | Lu3+ | 8 | 8 | 62 | 4.382137 | 282.93 | 7.3128 | 361.917 | fluorides
BaLu2O4 | mp-752442 | Lu3+ | 6 | 6 | 62 | 3.316312 | 373.86 | 3.2577 | 418.7862 | other oxides
BaLu2O4 | mp-780535 | Lu3+ | 6 | 6 | 63 | 3.311436 | 374.41 | 2.9254 | 376.1754 | other oxides
BaLu2Si3O10 | mp-1194557 | Lu3+ | 6 | 6 | 11 | 3.644019 | 340.24 | 4.8305 | 439.4836 | silicates
BaMg(CO3)2 | mp-1205395 | Ba2+ | 12 | 12 | 167 | 4.427411 | 280.04 | 4.1931 | 479.1292 | other oxides
BaMg(CO3)2 | mp-6504 | Ba2+ | 12 | 12 | 166 | 4.43089 | 279.82 | 4.0848 | 479.1292 | other oxides
BaMg(SbO3)2 | mp-2224172 | Ba2+ | 6 | 6 | 149 | 3.658633 | 338.88 | 2.7242 | 351.6309 | other oxides
BaMg14CO16 | mp-1033846 | Ba2+ | 6 | 6 | 123 | 3.470761 | 357.22 | 2.3021 | 652.2377 | other oxides
BaMg14SiO16 | mp-1034729 | Ba0+ | 6 | 6 | 123 | 3.335276 | 371.74 | 2.7367 | 626.9773 | silicates
BaMg14SnO16 | mp-1034311 | Ba2+ | 6 | 6 | 123 | 3.35975 | 369.03 | 2.5489 | 620.8038 | other oxides
BaMg14VO16 | mp-1034473 | Ba2+ | 6 | 6 | 123 | 3.354495 | 369.61 | 2.9024 | 589.8632 | other oxides
BaMg2Al6(Si3O10)3 | mp-694056 | Ba2+ | 12 | 12 | 1 | 4.19351 | 295.66 | 3.8662 | 505.0225 | silicates
BaMg2Si2O7 | mp-1019549 | Ba2+ | 9 | 11 | 15 | 4.377556 | 283.23 | 4.558 | 486.0143 | silicates
BaMg2V2O8 | mp-19084 | Ba2+ | 12 | 12 | 142 | 4.193506 | 295.66 | 3.5789 | 479.068 | other oxides
BaMg30CO32 | mp-1038625 | Ba2+ | 6 | 6 | 123 | 3.461693 | 358.16 | 2.904 | 714.4348 | other oxides
BaMg6CO8 | mp-1033432 | Ba2+ | 6 | 6 | 123 | 3.448617 | 359.52 | 2.1608 | 567.3968 | other oxides
BaMg6SiO8 | mp-1030830 | Ba0+ | 6 | 6 | 123 | 3.329195 | 372.41 | 3.5377 | 567.7888 | silicates
BaMg6SnO8 | mp-1031535 | Ba2+ | 6 | 6 | 123 | 3.391039 | 365.62 | 3.1129 | 501.8232 | other oxides
BaMg6VO8 | mp-1031593 | Ba2+ | 6 | 6 | 123 | 3.172974 | 390.75 | 3.4262 | 545.0719 | other oxides
BaMg6VO8 | mp-1031724 | Ba2+ | 6 | 6 | 123 | 3.172974 | 390.75 | 2.0773 | 541.5515 | other oxides
BaMgBO3F | mp-1198065 | Ba2+ | 8 | 8 | 9 | 3.899811 | 317.92 | 4.1903 | 417.8603 | borates
BaMgBiF7 | mp-1041248 | Ba2+ | 9 | 12 | 14 | 4.628425 | 267.88 | 5.3421 | 237.8977 | fluorides
BaMgF4 | mp-1102083 | Ba2+ | 13 | 9 | 63 | 4.664076 | 265.83 | 7.0958 | 384.127 | fluorides
BaMgF4 | mp-14568 | Ba2+ | 11 | 10 | 36 | 4.730781 | 262.08 | 6.8005 | 372.9215 | fluorides
BaMgMoF7 | mp-1047848 | Ba2+ | 12 | 12 | 14 | 4.650132 | 266.63 | 4.7534 | 331.5919 | fluorides
BaMgO2 | mp-756018 | Ba2+ | 8 | 8 | 152 | 3.368613 | 368.06 | 3.1602 | 389.3414 | other oxides
BaMgP2O7 | mp-18343 | Ba2+ | 10 | 10 | 14 | 4.335301 | 285.99 | 5.5594 | 457.8364 | phosphates
BaMgSbF7 | mp-1041269 | Ba2+ | 10 | 10 | 14 | 4.601923 | 269.42 | 4.8293 | 292.8039 | fluorides
BaMgSiO4 | mp-560186 | Ba2+ | 9 | 9 | 173 | 3.861328125 | 321.09 | 4.1136 | 400.5634 | silicates
BaMgVF7 | mp-1047850 | Ba2+ | 12 | 12 | 14 | 4.677505 | 265.06 | 2.529 | 363.896 | fluorides
BaMgWF7 | mp-1047900 | Ba2+ | 12 | 12 | 14 | 4.5868 | 270.31 | 4.0092 | 314.6746 | fluorides
BaMo2(P2O7)2 | mp-16802 | Ba2+ | 10 | 4 | 15 | 4.34741 | 285.19 | 3.9317 | 426.9806 | phosphates
BaMo2(PO4)4 | mp-555876 | Ba2+ | 8 | 12 | 14 | 4.207467 | 294.68 | 2.3681 | 439.5604 | phosphates
BaMo2(PO4)4 | mp-557226 | Ba2+ | 10 | 4 | 14 | 4.380065 | 283.06 | 2.7457 | 426.7792 | phosphates
BaMo2(PO6)2 | mp-555338 | Ba2+ | 10 | 8 | 14 | 4.353657 | 284.78 | 3.0078 | 423.8627 | phosphates
BaMo2Se2O11 | mp-554548 | Ba2+ | 8 | 10 | 36 | 4.253735 | 291.47 | 2.5898 | 284.952 | selenides
BaMo3O10 | mp-1182540 | Ba2+ | 8 | 8 | 4 | 4.124641 | 300.59 | 2.4915 | 406.5974 | other oxides
BaMo3O10 | mp-28465 | Ba2+ | 8 | 8 | 14 | 4.131675 | 300.08 | 2.4881 | 415.3715 | other oxides
BaMoO4 | mp-19276 | Ba2+ | 8 | 8 | 88 | 3.874954 | 319.96 | 3.7927 | 356.1603 | other oxides
BaMoSeO6 | mp-556779 | Ba2+ | 10 | 12 | 14 | 4.457363 | 278.16 | 2.9241 | 346.8227 | selenides
BaN3Cl | mp-569812 | Ba2+ | 9 | 9 | 11 | 3.928236 | 315.62 | 4.0787 | 268.6737 | chlorides
BaN6 | mp-1707 | Ba2+ | 9 | 9 | 11 | 3.935048 | 315.08 | 3.8146 | 455.3453 | (oxy)nitrides
BaNa(B3O5)3 | mp-17864 | Na+ | 6 | 6 | 161 | 3.714099 | 333.82 | 5.6048 | 543.5496 | borates
BaNa(PO3)3 | mp-13755 | Na+ | 6 | 5 | 19 | 4.078686 | 303.98 | 5.6086 | 395.5818 | phosphates
BaNa2(Ge4O9)2 | mp-1215058 | Na+ | 7 | 9 | 165 | 3.894366 | 318.37 | 3.0309 | 439.0063 | other oxides
BaNa2(SiO3)2 | mp-556806 | Na+ | 6 | 5 | 4 | 3.499858 | 354.25 | 4.1731 | 449.4911 | silicates
BaNa2Al4(SiO4)4 | mp-686310 | Na+ | 6 | 6 | 9 | 3.697381 | 335.33 | 4.757 | 450.3122 | silicates
BaNa2Al4(SiO4)4 | mp-6875 | Na+ | 6 | 6 | 45 | 3.701691 | 334.94 | 4.7346 | 450.3122 | silicates
BaNa2Mg(PO4)2 | mp-1019551 | Na+ | 10 | 1 | 164 | 4.068507 | 304.74 | 4.8864 | 491.7348 | phosphates
BaNa2Mg(PO4)2 | mp-861906 | Na+ | 4 | 7 | 147 | 3.82684 | 323.99 | 5.0412 | 495.6756 | phosphates
BaNa2Ti2(Si2O7)2 | mp-561352 | Na+ | 6 | 4 | 46 | 3.655779 | 339.15 | 3.3673 | 440.2618 | silicates
BaNa3PCO7 | mp-767530 | Na+ | 6 | 6 | 11 | 3.63117 | 341.44 | 3.8436 | 384.6982 | phosphates
BaNa3PCO7 | mp-771331 | Na+ | 6 | 6 | 4 | 3.594238 | 344.95 | 3.992 | 443.7118 | phosphates
BaNa4Ti2Si10(BO15)2 | mp-1228057 | Na+ | 6 | 9 | 2 | 3.784987 | 327.57 | 3.4488 | 503.6555 | borates
BaNa4Ti2Si10(BO15)2 | mp-684696 | Na+ | 7 | 8 | 2 | 3.756127 | 330.09 | 3.0028 | 471.4267 | borates
BaNa5Ca7P6(O8F)3 | mp-693753 | Ca2+ | 7 | 8 | 1 | 3.826651 | 324 | 5.0573 | 426.0309 | phosphates
BaNaAlF6 | mp-15515 | Na+ | 7 | 9 | 33 | 4.426593 | 280.09 | 7.1482 | 315.0905 | fluorides
BaNaB5O9 | mp-1019554 | Na+ | 7 | 8 | 14 | 3.762837 | 329.5 | 5.1816 | 523.9637 | borates
BaNaBO3 | mp-6660 | Na+ | 6 | 6 | 12 | 3.374676 | 367.4 | 3.6487 | 433.2612 | borates
BaNaBiWO6 | mp-1516254 | Na+ | 4 | 12 | 48 | 3.930445 | 315.45 | 2.4275 | 285.7196 | other oxides
BaNaBiWO6 | mp-1516358 | Na+ | 12 | 12 | 216 | 4.234155 | 292.82 | 2.2936 | 279.7589 | other oxides
BaNaGaF6 | mp-1214538 | Na+ | 7 | 9 | 33 | 4.468739 | 277.45 | 6.093 | 314.1168 | fluorides
BaNaGdWO6 | mp-1516849 | Gd3+ | 6 | 6 | 48 | 3.419763 | 362.55 | 2.8728 | 388.0995 | other oxides
BaNaGdWO6 | mp-1517014 | Gd3+ | 6 | 6 | 216 | 3.32069 | 373.37 | 2.8189 | 350.4239 | other oxides
BaNaIn2(PO4)3 | mp-677179 | Ba2+ | 9 | 12 | 198 | 4.231385 | 293.01 | 3.4793 | 376.6332 | phosphates
BaNaLaWO6 | mp-1519664 | La3+ | 6 | 6 | 48 | 3.387898 | 365.96 | 3.0445 | 356.5287 | other oxides
BaNaLaWO6 | mp-1519691 | La3+ | 6 | 6 | 216 | 3.327509 | 372.6 | 2.9179 | 326.3044 | other oxides
BaNaLi3(BO2)6 | mp-1019555 | Na+ | 6 | 6 | 148 | 3.536187 | 350.62 | 5.3099 | 560.9501 | borates
BaNaPO4 | mp-1214476 | Ba2+ | 9 | 9 | 62 | 4.0044 | 309.62 | 4.174 | 373.2494 | phosphates
BaNaPO4 | mp-1227883 | Na+ | 6 | 6 | 156 | 3.775068 | 328.43 | 4.6009 | 384.76 | phosphates
BaNaSc(BO3)2 | mp-1182298 | Ba2+ | 9 | 9 | 148 | 3.751125 | 330.53 | 3.8128 | 495.4775 | borates
BaNaScSi2O7 | mp-866298 | Na+ | 8 | 12 | 11 | 4.034195 | 307.33 | 4.5947 | 451.2596 | silicates
BaNaVF6 | mp-1214563 | Na+ | 8 | 2 | 33 | 4.372972 | 283.52 | 2.5539 | 252.3319 | fluorides
BaNaY(BO3)2 | mp-1182342 | Y3+ | 6 | 6 | 148 | 3.488952 | 355.36 | 3.335 | 437.0796 | borates
BaNaYWO6 | mp-1516963 | Y3+ | 6 | 6 | 216 | 3.236864 | 383.04 | 2.8552 | 401.7946 | other oxides
BaNaZr2F11 | mp-561234 | Na+ | 6 | 6 | 88 | 4.320701 | 286.95 | 5.6992 | 360.892 | fluorides
BaNaZrF7 | mp-560732 | Na+ | 8 | 9 | 62 | 4.402182 | 281.64 | 6.0616 | 316.4636 | fluorides
BaNb2Bi2O9 | mp-555867 | Ba2+ | 12 | 12 | 36 | 4.247488 | 291.9 | 2.2153 | 340.3346 | other oxides
BaNb2O6 | mp-2032699 | Ba2+ | 10 | 12 | 14 | 4.054264 | 305.81 | 3.016 | 465.803 | other oxides
BaNb2O6 | mp-28150 | Ba2+ | 10 | 12 | 14 | 4.05389 | 305.84 | 2.6146 | 451.7448 | other oxides
BaNb2O6 | mp-555050 | Ba2+ | 10 | 12 | 20 | 4.055412 | 305.73 | 2.9041 | 474.9516 | other oxides
BaNb2V2O11 | mp-1188841 | Ba2+ | 12 | 12 | 166 | 4.268623 | 290.45 | 2.1233 | 345.798 | other oxides
BaNb4O11 | mp-1120749 | Ba2+ | 8 | 8 | 182 | 3.774556 | 328.47 | 2.6601 | 471.8635 | other oxides
BaNbI5O16 | mp-1214520 | Ba2+ | 10 | 10 | 9 | 4.583298 | 270.51 | 2.8858 | 194.0472 | halo-oxides
BaNbInSnO6 | mp-1520754 | Ba2+ | 12 | 12 | 216 | 4.092247 | 302.97 | 2.673 | 397.9233 | other oxides
BaO | mp-1008500 | Ba2+ | 6 | 6 | 194 | 3.00043 | 413.22 | 2.3602 | 295.1131 | other oxides
BaO | mp-1178531 | Ba2+ | 6 | 6 | 57 | 3.225144 | 384.43 | 2.2831 | 282.5671 | other oxides
BaO | mp-1342 | Ba2+ | 6 | 6 | 225 | 3.044945 | 407.18 | 2.0906 | 282.5671 | other oxides
BaO | mp-7487 | Ba2+ | 4 | 8 | 129 | 2.978719 | 416.23 | 2.7678 | 279.8402 | other oxides
BaO | mp-776658 | Ba2+ | 6 | 6 | 38 | 3.214831 | 385.66 | 2.3834 | 284.640625 | other oxides
BaO2 | mp-1006878 | Ba0+ | 8 | 12 | 65 | 4.002053 | 309.8 | 2.1125 | 309.331 | other oxides
BaO2 | mp-1105 | Ba0+ | 10 | 2 | 139 | 3.927009 | 315.72 | 2.2352 | 361.9329 | other oxides
BaO2 | mp-726415 | Ba0+ | 8 | 4 | 14 | 3.686242 | 336.34 | 2.6876 | 339.9531 | other oxides
BaP3NO11 | mp-1202402 | Ba2+ | 7 | 9 | 14 | 4.216111 | 294.07 | 2.4885 | 377.9415 | phosphates
BaP4O11 | mp-779413 | Ba2+ | 6 | 6 | 14 | 4.167832 | 297.48 | 5.2933 | 339.3377 | phosphates
BaP4O11 | mp-779491 | Ba2+ | 6 | 6 | 2 | 4.184379 | 296.3 | 5.1954 | 356.7562 | phosphates
BaP4O11 | mp-779518 | Ba2+ | 6 | 6 | 14 | 4.17547 | 296.93 | 5.3808 | 357.2502 | phosphates
BaP4O11 | mp-849230 | Ba2+ | 6 | 6 | 14 | 4.204232 | 294.9 | 5.1322 | 319.4791 | phosphates
BaPO3F | mp-1197491 | Ba2+ | 10 | 12 | 14 | 4.516335 | 274.52 | 5.25 | 337.1775 | phosphates
BaPS3 | mp-11006 | Ba2+ | 9 | 9 | 14 | 3.206834 | 386.62 | 3.1164 | 245.6025 | (oxy)sulfides
BaPSe3 | mp-11008 | Ba2+ | 9 | 9 | 14 | 3.108358 | 398.87 | 2.1651 | 197.711 | selenides
BaS | mp-1500 | Ba2+ | 6 | 6 | 225 | 2.902218 | 427.2 | 2.1488 | 240.8601 | (oxy)sulfides
BaS4O13 | mp-1019557 | Ba2+ | 10 | 10 | 15 | 4.523444 | 274.09 | 4.6756 | 439.8739 | (oxy)sulfides
BaSO3 | mp-768307 | Ba2+ | 9 | 9 | 11 | 4.132762 | 300 | 4.4264 | 347.6284 | (oxy)sulfides
BaSO4 | mp-1190568 | Ba2+ | 11 | 12 | 19 | 4.61189 | 268.84 | 5.807 | 395.1501 | (oxy)sulfides
BaSO4 | mp-3164 | Ba2+ | 12 | 12 | 62 | 4.618529 | 268.45 | 5.9507 | 407.8906 | (oxy)sulfides
BaSO4 | mp-3307 | Ba2+ | 12 | 12 | 216 | 4.482491 | 276.6 | 4.5086 | 352.9385 | (oxy)sulfides
BaSb2F12 | mp-554765 | Ba2+ | 11 | 11 | 1 | 4.712082 | 263.12 | 4.0409 | 244.8857 | fluorides
BaSb2F12 | mp-861962 | Ba2+ | 9 | 9 | 1 | 4.678294 | 265.02 | 4.3938 | 286.1461 | fluorides
BaSbClO2 | mp-545500 | Ba2+ | 8 | 8 | 63 | 3.749228 | 330.69 | 2.881 | 206.2116 | halo-oxides
BaSbF5 | mp-18099 | Ba2+ | 10 | 10 | 57 | 4.706675 | 263.42 | 4.7525 | 210.8401 | fluorides
BaSbF7 | mp-1041341 | Ba2+ | 2 | 12 | 14 | 4.610394 | 268.92 | 2.6346 | 237.8865 | fluorides
BaSc2O4 | mp-3564 | Ba2+ | 11 | 9 | 15 | 3.379916 | 366.83 | 3.9283 | 500.0211 | other oxides
BaSc2Si3O10 | mp-1194834 | Ba2+ | 8 | 10 | 11 | 3.935307 | 315.06 | 4.758 | 525.545 | silicates
BaScO2F | mp-1227813 | Ba2+ | 12 | 12 | 123 | 4.132787 | 300 | 2.9862 | 404.7528 | halo-oxides
BaSe2O5 | mp-28536 | Ba2+ | 9 | 10 | 14 | 4.35359 | 284.79 | 3.3889 | 294.1624 | selenides
BaSeO3 | mp-6989 | Ba2+ | 9 | 9 | 11 | 4.054538 | 305.79 | 3.8866 | 280.019 | selenides
BaSeO4 | mp-12010 | Ba2+ | 10 | 12 | 62 | 4.496124 | 275.76 | 3.7215 | 342.1193 | selenides
BaSi(S2O7)3 | mp-1201400 | Ba2+ | 10 | 10 | 61 | 4.487319 | 276.3 | 5.2901 | 444.4806 | silicates
BaSi2(BO4)2 | mp-555387 | Ba2+ | 10 | 10 | 62 | 4.131579 | 300.09 | 5.5233 | 516.7855 | borates
BaSi2(NO)2 | mp-6764 | Ba2+ | 10 | 10 | 60 | 3.765943 | 329.22 | 3.0102 | 462.3095 | silicates
BaSi2O5 | mp-3031 | Ba2+ | 9 | 9 | 62 | 4.147993 | 298.9 | 4.7582 | 405.5939 | silicates
BaSi2O5 | mp-5224 | Ba2+ | 8 | 8 | 15 | 3.864309 | 320.84 | 4.6334 | 405.9478 | silicates
BaSi3SnO9 | mp-18502 | Ba2+ | 6 | 6 | 188 | 3.866072 | 320.7 | 3.7306 | 399.3049 | silicates
BaSi4O9 | mp-9478 | Ba2+ | 12 | 12 | 188 | 4.239543 | 292.45 | 4.3452 | 462.8611 | silicates
BaSi6N8O | mp-557414 | Ba2+ | 6 | 6 | 44 | 3.588853 | 345.47 | 4.2279 | 633.5936 | silicates
BaSi7N10 | mp-29703 | Ba2+ | 13 | 12 | 7 | 3.757024 | 330.01 | 3.9124 | 668.3356 | (oxy)nitrides
BaSiF6 | mp-5588 | Ba2+ | 12 | 12 | 166 | 4.740367 | 261.55 | 7.4159 | 377.208 | fluorides
BaSiN2 | mp-3777 | Ba2+ | 6 | 6 | 64 | 3.029643 | 409.24 | 2.9202 | 424.4002 | (oxy)nitrides
BaSiO3 | mp-12958 | Ba2+ | 12 | 12 | 166 | 4.164241 | 297.74 | 3.0454 | 518.1001 | silicates
BaSiO3 | mp-18407 | Ba2+ | 12 | 12 | 194 | 4.119961 | 300.94 | 2.1249 | 536.2739 | silicates
BaSiO3 | mp-7339 | Ba2+ | 8 | 7 | 19 | 3.71671 | 333.59 | 4.5345 | 362.2432 | silicates
BaSiO3 | mp-776076 | Ba2+ | 6 | 9 | 14 | 3.712875 | 333.93 | 4.9408 | 385.3671 | silicates
BaSiO3 | mp-776084 | Ba2+ | 8 | 8 | 15 | 3.816036 | 324.9 | 4.6708 | 356.1688 | silicates
BaSn(GeO3)3 | mp-540635 | Ba2+ | 6 | 6 | 188 | 3.767803 | 329.06 | 2.7866 | 348.7144 | other oxides
BaSn(PO4)2 | mp-1102308 | Ba2+ | 10 | 10 | 12 | 4.231578 | 293 | 3.7035 | 358.2208 | phosphates
BaSnF4 | mp-1103397 | Ba2+ | 12 | 12 | 129 | 4.630346 | 267.76 | 3.6599 | 202.5576 | fluorides
BaSnF4 | mp-1227733 | Ba2+ | 8 | 8 | 166 | 4.314752 | 287.35 | 3.7754 | 194.4264 | fluorides
BaSnF6 | mp-8290 | Ba2+ | 12 | 12 | 148 | 4.734403 | 261.88 | 4.9883 | 297.1983 | fluorides
BaSr11Al4(O4F)4 | mp-1227818 | Sr2+ | 8 | 8 | 89 | 3.254858 | 380.92 | 4.0628 | 383.868 | aluminates
BaSr2(PN2)6 | mp-567486 | Sr2+ | 9 | 9 | 205 | 3.717343 | 333.53 | 4.2656 | 628.7267 | (oxy)nitrides
BaSr2(PO4)2 | mp-1227768 | Sr2+ | 10 | 1 | 166 | 4.184949 | 296.26 | 5.3078 | 442.9217 | phosphates
BaSr2I6 | mp-1178509 | Sr2+ | 6 | 6 | 15 | 3.382692 | 366.53 | 3.6669 | 114.3076 | iodides
BaSr2I6 | mp-1178512 | Ba2+ | 8 | 8 | 64 | 3.363368 | 368.63 | 3.3694 | 114.3076 | iodides
BaSr2I6 | mp-1178516 | Sr2+ | 6 | 7 | 15 | 3.366456 | 368.29 | 3.8593 | 114.3076 | iodides
BaSr2I6 | mp-752439 | Ba2+ | 6 | 6 | 150 | 3.403419 | 364.29 | 3.8312 | 114.3076 | iodides
BaSr2I6 | mp-752711 | Ba2+ | 8 | 9 | 14 | 3.203979 | 386.97 | 3.4525 | 114.3076 | iodides
BaSr2I6 | mp-754212 | Ba2+ | 6 | 6 | 12 | 3.346885 | 370.45 | 3.9765 | 114.3076 | iodides
BaSr2I6 | mp-754224 | Ba2+ | 6 | 6 | 136 | 3.377591 | 367.08 | 3.9563 | 114.3076 | iodides
BaSr2I6 | mp-754667 | Sr2+ | 6 | 8 | 15 | 3.357918 | 369.23 | 3.593 | 114.3076 | iodides
BaSr2I6 | mp-755954 | Sr2+ | 6 | 6 | 14 | 3.314788 | 374.03 | 3.9208 | 114.3076 | iodides
BaSr2I6 | mp-772861 | Sr2+ | 8 | 8 | 117 | 3.23535 | 383.22 | 3.2767 | 114.3076 | iodides
BaSr2I6 | mp-772862 | Ba2+ | 7 | 7 | 14 | 3.207458 | 386.55 | 3.6881 | 114.3076 | iodides
BaSr2I6 | mp-772876 | Sr2+ | 6 | 6 | 60 | 3.371011 | 367.8 | 4.0881 | 114.3076 | iodides
BaSr2Mg(SiO4)2 | mp-1019558 | Sr2+ | 10 | 1 | 164 | 3.965286 | 312.67 | 4.759 | 467.4298 | silicates
BaSr2Y6O12 | mp-1227790 | Y3+ | 6 | 6 | 174 | 3.059828 | 405.2 | 2.6259 | 432.5832 | other oxides
BaSr3Ca2(MoO6)2 | mp-1227697 | Ca2+ | 6 | 6 | 160 | 3.343828 | 370.79 | 2.3031 | 429.4569 | other oxides
BaSr3I8 | mp-754736 | Ba2+ | 8 | 8 | 139 | 3.416847 | 362.86 | 3.2313 | 115.8819 | iodides
BaSr3O4 | mp-984729 | Sr2+ | 6 | 6 | 221 | 3.244744 | 382.11 | 2.5199 | 349.1099 | other oxides
BaSr3Zr2Ti2O12 | mp-1227746 | Sr2+ | 12 | 12 | 160 | 4.134472 | 299.88 | 2.212 | 469.9933 | other oxides
BaSr3Zr4O12 | mp-1227775 | Sr2+ | 8 | 12 | 6 | 3.812169 | 325.23 | 3.4848 | 486.2668 | other oxides
BaSr4Cl10 | mp-1227700 | Ba2+ | 8 | 8 | 139 | 3.719079 | 333.37 | 5.1682 | 188.0807 | chlorides
BaSr4Cl10 | mp-1227722 | Ba2+ | 8 | 8 | 166 | 3.757391 | 329.97 | 5.3429 | 188.0807 | chlorides
BaSr7V8(Si2O7)8 | mp-778499 | Ba2+ | 11 | 11 | 6 | 4.415959 | 280.76 | 2.8388 | 443.1509 | silicates
BaSrCaMg(SiO4)2 | mp-1227705 | Ca2+ | 10 | 1 | 156 | 3.880608 | 319.5 | 4.7476 | 465.7907 | silicates
BaSrCaMoO6 | mp-1227642 | Ca2+ | 6 | 6 | 216 | 3.311804 | 374.37 | 2.2592 | 443.9563 | other oxides
BaSrCaSeO6 | mp-1519738 | Sr2+ | 6 | 6 | 216 | 3.716816 | 333.58 | 2.4917 | 406.258 | selenides
BaSrCaSeO6 | mp-1522463 | Ca2+ | 6 | 6 | 216 | 3.623859 | 342.13 | 2.1937 | 438.1084 | selenides
BaSrCaWO6 | mp-1227701 | Ca2+ | 6 | 6 | 8 | 3.382392 | 366.56 | 3.405 | 393.3463 | other oxides
BaSrCaWO6 | mp-1519955 | Sr2+ | 6 | 6 | 216 | 3.447505 | 359.63 | 3.1419 | 348.0202 | other oxides
BaSrCaWO6 | mp-1519956 | Sr2+ | 6 | 6 | 118 | 3.476012 | 356.69 | 3.3685 | 372.8858 | other oxides
BaSrCaWO6 | mp-1519963 | Sr2+ | 6 | 6 | 16 | 3.443113 | 360.09 | 3.2743 | 372.8858 | other oxides
BaSrCaWO6 | mp-1519985 | Ca2+ | 4 | 7 | 2 | 3.408287 | 363.77 | 3.3675 | 372.8858 | other oxides
BaSrCaWO6 | mp-1521005 | Ca2+ | 6 | 6 | 2 | 3.363895 | 368.57 | 3.4024 | 407.58 | other oxides
BaSrCaWO6 | mp-1521012 | Ca2+ | 6 | 6 | 16 | 3.352744 | 369.8 | 3.2474 | 397.7163 | other oxides
BaSrCaWO6 | mp-1521237 | Ca2+ | 6 | 6 | 216 | 3.288291 | 377.05 | 3.1999 | 394.5536 | other oxides
BaSrCe2O6 | mp-1519537 | Ce4+ | 6 | 6 | 11 | 3.138943 | 394.99 | 2.1797 | 382.0153 | other oxides
BaSrCe2O6 | mp-1519731 | Ce4+ | 6 | 6 | 123 | 3.123477 | 396.94 | 2.2856 | 357.3997 | other oxides
BaSrCe2O6 | mp-1519751 | Ce4+ | 6 | 6 | 65 | 3.169467 | 391.18 | 2.2035 | 380.5827 | other oxides
BaSrCeHfO6 | mp-1522393 | Ce4+ | 6 | 6 | 216 | 3.209686 | 386.28 | 2.3501 | 381.5092 | other oxides
BaSrCeHfO6 | mp-1522444 | Ce4+ | 6 | 6 | 16 | 3.283043 | 377.65 | 2.127 | 403.8194 | other oxides
BaSrCeHfO6 | mp-1522455 | Ce4+ | 6 | 6 | 2 | 3.269012 | 379.27 | 2.1941 | 403.8194 | other oxides
BaSrCeSnO6 | mp-1517991 | Ce4+ | 6 | 6 | 216 | 3.372156 | 367.67 | 2.2351 | 371.1049 | other oxides
BaSrCeSnO6 | mp-1518052 | Ce4+ | 6 | 6 | 16 | 3.454382 | 358.92 | 2.178 | 376.3144 | other oxides
BaSrCeTiO6 | mp-1522283 | Ce4+ | 6 | 6 | 16 | 3.28426 | 377.51 | 2.0698 | 444.0506 | other oxides
BaSrCeTiO6 | mp-1522308 | Ce4+ | 6 | 6 | 2 | 3.277375 | 378.3 | 2.1393 | 464.2585 | other oxides
BaSrCeTiO6 | mp-1522329 | Ce4+ | 6 | 6 | 216 | 3.238501 | 382.84 | 2.1429 | 439.1843 | other oxides
BaSrCeZrO6 | mp-1521000 | Ce4+ | 6 | 6 | 16 | 3.234951 | 383.26 | 2.2538 | 433.7263 | other oxides
BaSrCeZrO6 | mp-1521105 | Ce4+ | 6 | 6 | 2 | 3.230517 | 383.79 | 2.2322 | 440.2179 | other oxides
BaSrCeZrO6 | mp-1521115 | Ce4+ | 6 | 6 | 216 | 3.178663 | 390.05 | 2.4033 | 407.4612 | other oxides
BaSrGd4O8 | mp-1228688 | Gd3+ | 6 | 7 | 26 | 3.180932 | 389.77 | 3.0431 | 377.633 | other oxides
BaSrGdNbO6 | mp-1522883 | Gd3+ | 6 | 6 | 2 | 3.377255 | 367.12 | 2.7823 | 426.8007 | other oxides
BaSrGdNbO6 | mp-1522918 | Gd3+ | 6 | 6 | 16 | 3.385899 | 366.18 | 2.801 | 427.6583 | other oxides
BaSrGdNbO6 | mp-1522933 | Gd3+ | 6 | 6 | 216 | 3.31323 | 374.21 | 2.6155 | 424.5334 | other oxides
BaSrGdSbO6 | mp-1523308 | Gd3+ | 6 | 6 | 16 | 3.560777 | 348.19 | 3.4364 | 394.8826 | other oxides
BaSrHf2O6 | mp-1227645 | Sr2+ | 12 | 12 | 121 | 4.064305 | 305.06 | 3.7482 | 452.4989 | other oxides
BaSrHfSnO6 | mp-1520657 | Sr2+ | 12 | 12 | 216 | 4.105996 | 301.96 | 3.7375 | 397.2354 | other oxides
BaSrHfZrO6 | mp-1520485 | Sr2+ | 12 | 12 | 216 | 4.13743 | 299.66 | 3.3278 | 464.9465 | other oxides
BaSrHfZrO6 | mp-1520590 | Sr2+ | 12 | 12 | 4 | 3.963604 | 312.81 | 3.533 | 466.072 | other oxides
BaSrI4 | mp-1178504 | Ba2+ | 6 | 6 | 62 | 3.485332 | 355.73 | 3.6938 | 113.7034 | iodides
BaSrI4 | mp-1178505 | Ba2+ | 8 | 8 | 88 | 3.352681 | 369.81 | 3.3329 | 113.7034 | iodides
BaSrI4 | mp-1178506 | Ba2+ | 8 | 8 | 123 | 3.444375 | 359.96 | 3.2022 | 113.7034 | iodides
BaSrI4 | mp-1178507 | Sr2+ | 6 | 8 | 33 | 3.369424 | 367.97 | 3.5474 | 113.9789 | iodides
BaSrI4 | mp-1178508 | Sr2+ | 6 | 6 | 52 | 3.456045 | 358.75 | 3.7429 | 113.7034 | iodides
BaSrI4 | mp-1178528 | Ba2+ | 6 | 6 | 62 | 3.485332 | 355.73 | 3.6089 | 113.7034 | iodides
BaSrI4 | mp-752402 | Sr2+ | 6 | 6 | 60 | 3.454392 | 358.92 | 3.3775 | 113.7034 | iodides
BaSrI4 | mp-752408 | Sr2+ | 6 | 8 | 60 | 3.386214 | 366.14 | 3.5729 | 113.7034 | iodides
BaSrI4 | mp-752514 | Ba2+ | 6 | 6 | 33 | 3.429961 | 361.47 | 3.6362 | 113.9789 | iodides
BaSrI4 | mp-752575 | Ba2+ | 7 | 7 | 14 | 3.345691 | 370.58 | 3.3538 | 113.7034 | iodides
BaSrI4 | mp-754199 | Ba2+ | 8 | 8 | 15 | 3.412904 | 363.28 | 2.9315 | 113.7034 | iodides
BaSrI4 | mp-754388 | Sr2+ | 6 | 6 | 14 | 3.31732 | 373.75 | 3.2802 | 113.7034 | iodides
BaSrI4 | mp-754630 | Sr2+ | 6 | 7 | 14 | 3.324509 | 372.94 | 3.6838 | 113.7034 | iodides
BaSrI4 | mp-754852 | Ba2+ | 8 | 8 | 166 | 3.441742 | 360.24 | 3.3457 | 113.7034 | iodides
BaSrI4 | mp-756098 | Sr2+ | 6 | 6 | 36 | 3.369574 | 367.95 | 3.6126 | 113.9789 | iodides
BaSrI4 | mp-768827 | Ba2+ | 6 | 8 | 161 | 3.397453 | 364.93 | 3.1565 | 113.9789 | iodides
BaSrI4 | mp-771640 | Sr2+ | 6 | 6 | 14 | 3.314871 | 374.02 | 3.7308 | 113.7034 | iodides
BaSrLa4O8 | mp-1227776 | La3+ | 6 | 6 | 26 | 3.107207 | 399.02 | 3.1952 | 355.2293 | other oxides
BaSrLaBiO6 | mp-1227371 | La3+ | 6 | 6 | 216 | 3.508732 | 353.36 | 2.1236 | 280.5653 | other oxides
BaSrLaNbO6 | mp-1521771 | La3+ | 6 | 6 | 216 | 3.332363 | 372.06 | 2.9712 | 379.0009 | other oxides
BaSrLaNbO6 | mp-1521789 | La3+ | 6 | 6 | 16 | 3.372016 | 367.69 | 3.0144 | 377.3166 | other oxides
BaSrLaSbO6 | mp-1517990 | La3+ | 6 | 6 | 16 | 3.626042 | 341.93 | 3.6302 | 369.0126 | other oxides
BaSrLaSbO6 | mp-1518079 | La3+ | 6 | 6 | 216 | 3.520435 | 352.18 | 3.6013 | 357.013 | other oxides
BaSrLaSbO6 | mp-1518099 | La3+ | 6 | 6 | 2 | 3.5936 | 345.01 | 3.6884 | 369.0126 | other oxides
BaSrLaWO6 | mp-1517703 | La3+ | 6 | 6 | 2 | 3.4435 | 360.05 | 2.2543 | 345.8458 | other oxides
BaSrMg14O16 | mp-1034518 | Sr2+ | 6 | 6 | 123 | 3.364972 | 368.46 | 4.2835 | 657.2 | other oxides
BaSrMg14O16 | mp-1034712 | Sr2+ | 6 | 6 | 47 | 3.361232 | 368.87 | 3.4651 | 638.4348 | other oxides
BaSrMg30O32 | mp-1038708 | Sr2+ | 6 | 6 | 123 | 3.348726 | 370.24 | 3.5639 | 759.9347 | other oxides
BaSrMg6O8 | mp-1033527 | Sr2+ | 6 | 6 | 123 | 3.377141 | 367.13 | 3.9136 | 538.6212 | other oxides
BaSrMg6O8 | mp-1033542 | Sr2+ | 6 | 6 | 123 | 3.365843 | 368.36 | 3.3001 | 533.9531 | other oxides
BaSrMgSi2O7 | mp-1227482 | Sr2+ | 8 | 8 | 4 | 3.619977 | 342.5 | 4.5226 | 410.2714 | silicates
BaSrMgWO6 | mp-1227368 | Sr2+ | 12 | 12 | 216 | 4.147993 | 298.9 | 3.2391 | 439.6549 | other oxides
BaSrNbBiO6 | mp-1520985 | Ba2+ | 4 | 12 | 16 | 3.935355 | 315.05 | 2.1204 | 338.0967 | other oxides
BaSrNbInO6 | mp-1516590 | Sr2+ | 12 | 12 | 216 | 3.961846 | 312.95 | 3.3943 | 440.0158 | other oxides
BaSrNbSbO6 | mp-1520345 | Sr2+ | 4 | 12 | 16 | 3.921554 | 316.16 | 2.1945 | 356.096 | other oxides
BaSrO2 | mp-1227311 | Sr2+ | 6 | 6 | 166 | 3.215819 | 385.54 | 2.5672 | 331.9565 | other oxides
BaSrO2 | mp-753619 | Ba2+ | 6 | 6 | 123 | 3.234495 | 383.32 | 2.2539 | 329.934 | other oxides
BaSrSi4(NO)4 | mp-1227610 | Sr2+ | 7 | 7 | 1 | 3.515866 | 352.64 | 3.5329 | 486.8833 | silicates
BaSrTa2O7 | mp-559151 | Ba2+ | 7 | 7 | 71 | 3.588355 | 345.52 | 2.1929 | 423.7064 | other oxides
BaSrY4O8 | mp-1227529 | Y3+ | 6 | 6 | 26 | 3.082828 | 402.18 | 3.7193 | 426.6551 | other oxides
BaSrYNbO6 | mp-1518940 | Y3+ | 6 | 6 | 16 | 3.353692 | 369.69 | 2.9738 | 430.3854 | other oxides
BaSrYNbO6 | mp-1519152 | Y3+ | 6 | 6 | 2 | 3.335856 | 371.67 | 3.0516 | 441.6509 | other oxides
BaSrYNbO6 | mp-1519160 | Y3+ | 6 | 6 | 216 | 3.276157 | 378.44 | 2.8734 | 420.2697 | other oxides
BaSrYSbO6 | mp-1521613 | Y3+ | 6 | 6 | 16 | 3.603146 | 344.1 | 3.4776 | 410.7519 | other oxides
BaSrYSbO6 | mp-1521751 | Y3+ | 6 | 6 | 216 | 3.481017 | 356.17 | 3.5348 | 403.6226 | other oxides
BaSrZr2O6 | mp-1521140 | Sr2+ | 12 | 12 | 65 | 4.094888 | 302.78 | 3.123 | 476.5451 | other oxides
BaSrZr2O6 | mp-1521172 | Sr2+ | 12 | 12 | 123 | 4.082075 | 303.73 | 3.1698 | 476.5451 | other oxides
BaSrZrSnO6 | mp-1516294 | Sr2+ | 12 | 12 | 216 | 4.09164 | 303.02 | 3.9199 | 429.2016 | other oxides
BaTa2O6 | mp-561103 | Ba2+ | 6 | 6 | 191 | 3.612936 | 343.17 | 2.1161 | 423.4443 | other oxides
BaTa2O6 | mp-676339 | Ba2+ | 6 | 8 | 1 | 3.688251 | 336.16 | 3.6154 | 210.069 | other oxides
BaTa4O11 | mp-769399 | Ba2+ | 8 | 8 | 182 | 3.755404 | 330.15 | 3.4836 | 426.7122 | other oxides
BaTa6O16 | mp-769349 | Ba2+ | 9 | 9 | 38 | 4.094024 | 302.84 | 2.1822 | 413.5276 | other oxides
BaTaF7 | mp-1041342 | Ba2+ | 2 | 12 | 14 | 4.601364 | 269.45 | 3.9685 | 230.1843 | fluorides
BaTaF7 | mp-559835 | Ba2+ | 8 | 8 | 205 | 4.504069 | 275.27 | 5.3839 | 354.8446 | fluorides
BaTi(BO3)2 | mp-11659 | Ba2+ | 6 | 12 | 148 | 3.918582 | 316.4 | 2.3877 | 495.2464 | borates
BaTi(GeO3)3 | mp-1214320 | Ba2+ | 6 | 6 | 188 | 3.98317 | 311.27 | 2.9973 | 384.8203 | other oxides
BaTi(IO3)6 | mp-1227524 | Ba2+ | 6 | 12 | 146 | 4.366354 | 283.95 | 2.7339 | 183.4164 | halo-oxides
BaTi(PO4)2 | mp-1214296 | Ba2+ | 10 | 10 | 12 | 4.316601 | 287.23 | 2.5924 | 433.6118 | phosphates
BaTi(S2O7)3 | mp-1198551 | Ba2+ | 9 | 9 | 14 | 4.444994 | 278.93 | 2.7332 | 432.7619 | (oxy)sulfides
BaTi(SiO3)3 | mp-1198599 | Ba2+ | 6 | 9 | 159 | 4.066604 | 304.88 | 3.0835 | 461.4427 | silicates
BaTi(SiO3)3 | mp-6661 | Ba2+ | 6 | 6 | 188 | 3.944546 | 314.32 | 3.0661 | 475.4298 | silicates
BaTi2O5 | mp-555966 | Ba2+ | 12 | 12 | 5 | 4.046112 | 306.43 | 2.1471 | 494.6803 | other oxides
BaTi2O5 | mp-558159 | Ba2+ | 9 | 10 | 62 | 3.88084 | 319.48 | 2.8033 | 463.7822 | other oxides
BaTi4O9 | mp-3175 | Ba2+ | 10 | 10 | 59 | 3.892125 | 318.55 | 2.7042 | 529.1855 | other oxides
BaTi5O11 | mp-27790 | Ba2+ | 12 | 12 | 14 | 4.089529 | 303.17 | 2.6235 | 551.9858 | other oxides
BaTi6O13 | mp-504457 | Ba2+ | 12 | 12 | 2 | 4.12122 | 300.84 | 2.6401 | 560.134 | other oxides
BaTiF6 | mp-8291 | Ba2+ | 12 | 12 | 166 | 4.841782 | 256.07 | 4.3236 | 336.8635 | fluorides
BaTiO3 | mp-5020 | Ba2+ | 12 | 12 | 160 | 4.139025 | 299.55 | 2.5087 | 450.527 | other oxides
BaTiO3 | mp-558125 | Ba2+ | 12 | 12 | 20 | 4.06787 | 304.79 | 2.0811 | 471.1767 | other oxides
BaTiO3 | mp-5777 | Ba2+ | 12 | 12 | 38 | 4.079977 | 303.88 | 2.293 | 450.0713 | other oxides
BaTiOF4 | mp-16915 | Ba2+ | 10 | 12 | 57 | 4.620617 | 268.33 | 3.34 | 333.6679 | halo-oxides
BaV2(PO5)2 | mp-19512 | Ba2+ | 9 | 9 | 14 | 4.263936 | 290.77 | 2.2939 | 437.7093 | phosphates
BaV2O6 | mp-18929 | Ba2+ | 10 | 10 | 21 | 4.005661 | 309.52 | 2.878 | 366.6436 | other oxides
BaV2SeO8 | mp-1200210 | Ba2+ | 12 | 12 | 62 | 4.524803 | 274.01 | 2.0881 | 356.2353 | selenides
BaVClO3 | mp-559481 | Ba2+ | 11 | 11 | 62 | 4.12365 | 300.67 | 2.3925 | 259.3995 | halo-oxides
BaVOF4 | mp-556379 | Ba2+ | 8 | 12 | 43 | 4.540026 | 273.09 | 2.7946 | 306.4925 | halo-oxides
BaVOF4 | mp-671329 | Ba2+ | 8 | 12 | 1 | 4.495676 | 275.79 | 2.4971 | 306.4925 | halo-oxides
BaVPO6 | mp-18520 | Ba2+ | 9 | 9 | 14 | 4.254704 | 291.4 | 2.469 | 424.2314 | phosphates
BaVSi2O7 | mp-1190381 | Ba2+ | 11 | 11 | 40 | 4.489714 | 276.15 | 2.8032 | 443.4499 | silicates
BaVSi2O7 | mp-558509 | Ba2+ | 12 | 4 | 87 | 4.236178 | 292.68 | 2.2023 | 448.1378 | silicates
BaWF7 | mp-1047945 | Ba2+ | 12 | 12 | 14 | 4.686551 | 264.55 | 3.2735 | 269.6134 | fluorides
BaWO4 | mp-1095315 | Ba2+ | 8 | 8 | 141 | 3.745648 | 331.01 | 4.4933 | 236.207 | other oxides
BaWO4 | mp-1300570 | Ba2+ | 8 | 8 | 80 | 3.786646 | 327.42 | 4.5573 | 289.0474 | other oxides
BaWO4 | mp-19048 | Ba2+ | 8 | 8 | 88 | 3.745877 | 330.99 | 4.8822 | 320.8513 | other oxides
BaWO4 | mp-542837 | Ba2+ | 7 | 11 | 14 | 3.918648 | 316.4 | 3.6727 | 363.4622 | other oxides
BaWO4 | mp-556807 | Ba2+ | 6 | 4 | 63 | 3.723902 | 332.94 | 2.083 | 374.5738 | other oxides
BaWO4 | mp-560531 | Ba2+ | 6 | 9 | 11 | 3.750266 | 330.6 | 2.6852 | 360.0586 | other oxides
BaWO4 | mp-565970 | Ba2+ | 8 | 8 | 15 | 3.735289 | 331.93 | 4.7286 | 303.0291 | other oxides
BaY2(MoO4)4 | mp-1214357 | Y3+ | 8 | 8 | 15 | 3.7823 | 327.8 | 3.3185 | 440.7925 | other oxides
BaY2Br8 | mp-754116 | Ba2+ | 8 | 8 | 15 | 3.545498 | 349.69 | 4.096 | 131.6507 | bromides
BaY2Cl8 | mp-769044 | Ba2+ | 8 | 8 | 15 | 3.895716 | 318.26 | 4.8824 | 160.674 | chlorides
BaY2F8 | mp-753990 | Y3+ | 8 | 8 | 123 | 4.24334 | 292.19 | 6.276 | 269.4218 | fluorides
BaY2F8 | mp-768222 | Y3+ | 6 | 6 | 82 | 4.18693 | 296.12 | 6.6843 | 253.4059 | fluorides
BaY2F8 | mp-768240 | Y3+ | 8 | 8 | 12 | 4.193714 | 295.64 | 7.1307 | 374.6495 | fluorides
BaY2O4 | mp-3952 | Y3+ | 6 | 6 | 62 | 3.102579 | 399.62 | 3.2515 | 430.8065 | other oxides
BaY2Si2O7F2 | mp-1193084 | Y3+ | 7 | 8 | 2 | 4.038894 | 306.98 | 5.0182 | 423.3435 | silicates
BaY2Si3O10 | mp-560478 | Y3+ | 6 | 6 | 11 | 3.704602 | 334.68 | 4.8161 | 447.9729 | silicates
BaY3Br11 | mp-753942 | Y3+ | 6 | 6 | 51 | 3.463418 | 357.98 | 2.5652 | 129.3054 | bromides
BaY3Cl11 | mp-768974 | Y3+ | 6 | 6 | 19 | 3.775262 | 328.41 | 4.2748 | 153.7411 | chlorides
BaY3Cl11 | mp-769003 | Y3+ | 6 | 6 | 51 | 3.77517 | 328.42 | 3.8318 | 153.7411 | chlorides
BaY3F11 | mp-752674 | Y3+ | 8 | 8 | 2 | 4.269242 | 290.41 | 7.1448 | 364.8067 | fluorides
BaY3F11 | mp-776825 | Y3+ | 6 | 6 | 19 | 4.278639 | 289.77 | 6.2759 | 222.5649 | fluorides
BaY3F11 | mp-778080 | Y3+ | 6 | 6 | 51 | 4.275125 | 290.01 | 6.0304 | 233.1501 | fluorides
BaY4Cl14 | mp-769070 | Y3+ | 6 | 6 | 19 | 3.768887 | 328.97 | 4.1443 | 154.4804 | chlorides
BaY4Si5O17 | mp-1019546 | Y3+ | 6 | 8 | 11 | 3.578649 | 346.46 | 4.9928 | 458.171 | silicates
BaY6Si3B6(O12F)2 | mp-554918 | Y3+ | 6 | 6 | 156 | 3.76614 | 329.21 | 5.2315 | 475.34 | borates
BaYBr5 | mp-753663 | Y3+ | 6 | 6 | 15 | 3.446563 | 359.73 | 3.7056 | 132.8302 | bromides
BaYBr5 | mp-754021 | Y3+ | 8 | 8 | 15 | 3.368081 | 368.12 | 3.1717 | 136.731 | bromides
BaYBr5 | mp-768416 | Y3+ | 6 | 6 | 14 | 3.305345 | 375.1 | 3.8417 | 132.8302 | bromides
BaYBr5 | mp-776795 | Y3+ | 6 | 6 | 14 | 3.357774 | 369.25 | 3.8727 | 132.8302 | bromides
BaYBr5 | mp-778355 | Y3+ | 6 | 6 | 14 | 3.289619 | 376.9 | 3.8373 | 132.8302 | bromides
BaYCl5 | mp-755083 | Y3+ | 6 | 6 | 15 | 3.702177 | 334.9 | 4.5566 | 164.5402 | chlorides
BaYCl5 | mp-756564 | Y3+ | 8 | 8 | 15 | 3.606409 | 343.79 | 4.0352 | 170.5884 | chlorides
BaYCl5 | mp-768965 | Y3+ | 6 | 6 | 14 | 3.507718 | 353.46 | 4.6738 | 165.9185 | chlorides
BaYF5 | mp-1178515 | Y3+ | 8 | 10 | 51 | 4.281718 | 289.57 | 6.4187 | 339.3964 | fluorides
BaYF5 | mp-1178552 | Y3+ | 7 | 7 | 14 | 4.211705 | 294.38 | 6.862 | 274.7187 | fluorides
BaYF5 | mp-752675 | Y3+ | 8 | 8 | 15 | 4.170056 | 297.32 | 7.2652 | 332.2575 | fluorides
BaYF5 | mp-754920 | Y3+ | 8 | 8 | 4 | 4.178399 | 296.73 | 6.76 | 283.0114 | fluorides
BaYF5 | mp-755751 | Y3+ | 7 | 7 | 19 | 4.22439 | 293.5 | 6.9081 | 273.8162 | fluorides
BaYF5 | mp-757176 | Y3+ | 6 | 6 | 15 | 4.174701 | 296.99 | 6.5727 | 226.1685 | fluorides
BaYF5 | mp-768355 | Y3+ | 8 | 8 | 2 | 4.178399 | 296.73 | 6.9652 | 324.8389 | fluorides
BaYF5 | mp-777233 | Y3+ | 7 | 8 | 4 | 4.178374 | 296.73 | 6.8358 | 270.121 | fluorides
BaYF5 | mp-777978 | Y3+ | 6 | 6 | 14 | 4.128407 | 300.32 | 6.8113 | 258.7679 | fluorides
BaYF5 | mp-778071 | Y3+ | 8 | 8 | 2 | 4.181684 | 296.49 | 6.5296 | 286.3951 | fluorides
BaYF5 | mp-778079 | Y3+ | 8 | 8 | 123 | 4.184687 | 296.28 | 6.4525 | 339.7367 | fluorides
BaYF5 | mp-778102 | Y3+ | 7 | 7 | 4 | 4.204529 | 294.88 | 6.8592 | 270.4326 | fluorides
BaYI5 | mp-754144 | Y3+ | 6 | 6 | 15 | 3.234949 | 383.26 | 2.7647 | 111.6707 | iodides
BaYI5 | mp-754304 | Y3+ | 6 | 6 | 19 | 3.05482 | 405.86 | 2.7805 | 111.6707 | iodides
BaYI5 | mp-756245 | Y3+ | 8 | 8 | 15 | 3.10481 | 399.33 | 2.1942 | 111.6707 | iodides
BaYI5 | mp-768786 | Y3+ | 6 | 6 | 4 | 3.207607 | 386.53 | 2.6642 | 111.2059 | iodides
BaYI5 | mp-772077 | Y3+ | 6 | 6 | 14 | 3.031027 | 409.05 | 2.9869 | 111.6707 | iodides
BaYI5 | mp-776479 | Y3+ | 6 | 6 | 14 | 3.028896 | 409.34 | 2.8767 | 111.6707 | iodides
BaYNbSnO6 | mp-1520837 | Y3+ | 6 | 6 | 216 | 3.33427 | 371.85 | 2.4439 | 370.4716 | other oxides
BaYSi4N7 | mp-11670 | Y3+ | 6 | 6 | 186 | 2.835917 | 437.19 | 2.7321 | 594.062 | (oxy)nitrides
BaYSnSbO6 | mp-1523132 | Y3+ | 6 | 6 | 216 | 3.37285 | 367.59 | 2.6432 | 368.5491 | other oxides
BaYSnSbO6 | mp-1523133 | Y3+ | 6 | 6 | 48 | 3.475342 | 356.75 | 2.4839 | 379.327 | other oxides
BaYSnSbO6 | mp-1523351 | Y3+ | 6 | 6 | 118 | 3.430465 | 361.42 | 2.3399 | 388.0385 | other oxides
BaZr(BO3)2 | mp-559348 | Ba2+ | 6 | 12 | 167 | 3.824431 | 324.19 | 4.1173 | 465.1425 | borates
BaZr(PO4)2 | mp-556139 | Ba2+ | 10 | 10 | 12 | 4.421575 | 280.41 | 4.1588 | 386.3281 | phosphates
BaZr(PO4)2 | mp-560620 | Ba2+ | 12 | 12 | 164 | 4.495351 | 275.81 | 3.8199 | 386.3281 | phosphates
BaZr(SiO3)3 | mp-1214228 | Ba2+ | 6 | 6 | 188 | 3.852604 | 321.82 | 4.6556 | 449.4197 | silicates
BaZr2F10 | mp-505400 | Ba2+ | 10 | 2 | 15 | 4.635422 | 267.47 | 5.7564 | 329.4723 | fluorides
BaZr2SnO6 | mp-1521649 | Ba2+ | 12 | 12 | 65 | 4.148586 | 298.86 | 2.6872 | 396.7222 | other oxides
BaZr2SnO6 | mp-1521703 | Ba2+ | 12 | 12 | 123 | 4.146176 | 299.03 | 3.011 | 396.7222 | other oxides
BaZr2SnO6 | mp-1521791 | Ba2+ | 12 | 12 | 221 | 4.145744 | 299.06 | 2.6268 | 396.7222 | other oxides
BaZr2SnO6 | mp-1521841 | Ba2+ | 12 | 12 | 131 | 4.143483 | 299.23 | 2.9585 | 396.7222 | other oxides
BaZr4(PO4)6 | mp-560308 | Ba2+ | 6 | 12 | 148 | 4.024961 | 308.04 | 4.3446 | 394.0332 | phosphates
BaZrF6 | mp-556738 | Ba2+ | 11 | 12 | 14 | 4.795933 | 258.52 | 6.3299 | 369.9055 | fluorides
BaZrF6 | mp-8232 | Ba2+ | 10 | 10 | 67 | 4.806007 | 257.98 | 6.2669 | 330.0154 | fluorides
BaZrO3 | mp-1019544 | Ba2+ | 12 | 12 | 140 | 3.996803 | 310.21 | 3.1163 | 484.9807 | other oxides
BaZrO3 | mp-3834 | Ba2+ | 12 | 12 | 221 | 4.073146 | 304.39 | 3.0377 | 484.9807 | other oxides
Ca(AlCl4)2 | mp-570703 | Ca2+ | 8 | 8 | 142 | 3.921812 | 316.14 | 5.4214 | 196.2626 | chlorides
Ca(AlS2)2 | mp-14422 | Ca2+ | 8 | 8 | 70 | 3.064108 | 404.63 | 3.4146 | 373.7204 | (oxy)sulfides
Ca(AlSe2)2 | mp-36988 | Ca2+ | 8 | 8 | 66 | 2.9101 | 426.05 | 2.8458 | 238.3724 | selenides
Ca(B3O5)2 | mp-558358 | Ca2+ | 8 | 8 | 14 | 4.224611 | 293.48 | 5.826 | 688.8328 | borates
Ca(BO2)2 | mp-13827 | Ca2+ | 9 | 3 | 205 | 3.760595 | 329.69 | 6.0926 | 709.1678 | borates
Ca(BO2)2 | mp-3417 | Ca2+ | 8 | 8 | 60 | 3.619412 | 342.55 | 5.1974 | 647.3274 | borates
Ca(BO2)2 | mp-556826 | Ca2+ | 8 | 8 | 33 | 3.632351 | 341.33 | 5.4568 | 688.3217 | borates
Ca(BO2)2 | mp-8056 | Ca2+ | 8 | 8 | 56 | 3.625132 | 342.01 | 6.2272 | 686.2914 | borates
Ca(BO5)2 | mp-1192801 | Ca0+ | 8 | 12 | 13 | 4.15161 | 298.64 | 2.6853 | 564.6718 | borates
Ca(BS2)2 | mp-30958 | Ca2+ | 9 | 3 | 205 | 3.175385 | 390.45 | 3.0789 | 482.3599 | (oxy)sulfides
Ca(BiO2)2 | mp-558751 | Ca2+ | 7 | 7 | 15 | 3.576816 | 346.63 | 2.6093 | 247.8409 | other oxides
Ca(C2N3)2 | mp-29960 | Ca2+ | 8 | 8 | 15 | 3.528647 | 351.36 | 4.5539 | 722.2269 | (oxy)nitrides
Ca(C4N3)2 | mp-1193904 | Ca2+ | 6 | 6 | 53 | 3.323216 | 373.08 | 3.0202 | 541.146 | (oxy)nitrides
Ca(CO)4 | mp-1188325 | Ca2+ | 8 | 4 | 141 | 3.98871 | 310.84 | 3.8244 | 599.4608 | other oxides
Ca(CO2)2 | mp-558543 | Ca2+ | 7 | 7 | 10 | 4.126549 | 300.45 | 3.1204 | 467.9406 | other oxides
Ca(ClO2)2 | mp-561366 | Ca0+ | 8 | 8 | 68 | 4.127307 | 300.4 | 2.5997 | 403.0732 | halo-oxides
Ca(ClO3)2 | mp-753813 | Ca0+ | 8 | 10 | 43 | 4.223889 | 293.53 | 5.0424 | 488.6195 | halo-oxides
Ca(ClO3)2 | mp-755481 | Ca0+ | 10 | 10 | 15 | 4.358379 | 284.47 | 4.857022 | 485.2451 | halo-oxides
Ca(ClO3)2 | mp-768870 | Ca0+ | 8 | 8 | 14 | 4.122588 | 300.74 | 4.7579 | 467.7181 | halo-oxides
Ca(GaO2)2 | mp-4959 | Ca2+ | 8 | 9 | 62 | 3.579473 | 346.38 | 2.9772 | 620.765 | other oxides
Ca(GaO2)2 | mp-559849 | Ca2+ | 6 | 8 | 33 | 3.429274 | 361.55 | 3.0839 | 510.5716 | other oxides
Ca(GaO2)2 | mp-7367 | Ca2+ | 6 | 8 | 14 | 3.386208 | 366.14 | 3.0718 | 523.3469 | other oxides
Ca(GaS2)2 | mp-1104167 | Ca2+ | 8 | 8 | 66 | 2.958514 | 419.08 | 2.6276 | 283.394 | (oxy)sulfides
Ca(GaS2)2 | mp-1203500 | Ca2+ | 7 | 8 | 14 | 2.850566 | 434.95 | 2.3711 | 280.8101 | (oxy)sulfides
Ca(GaS2)2 | mp-14423 | Ca2+ | 8 | 8 | 70 | 2.967939 | 417.75 | 2.7471 | 289.7719 | (oxy)sulfides
Ca(IO3)2 | mp-27535 | Ca2+ | 8 | 8 | 14 | 4.170102 | 297.32 | 3.5614 | 281.1818 | halo-oxides
Ca(LaI4)2 | mp-755678 | Ca2+ | 6 | 8 | 15 | 3.06837 | 404.07 | 2.4872 | 117.9529 | iodides
Ca(LaS2)2 | mp-35421 | Ca2+ | 8 | 8 | 122 | 2.757708 | 449.59 | 2.3219 | 289.6593 | (oxy)sulfides
Ca(NO3)2 | mp-3142 | Ca2+ | 12 | 12 | 205 | 4.525519 | 273.97 | 3.6398 | 607.4029 | (oxy)nitrides
Ca(PO3)2 | mp-561008 | Ca2+ | 6 | 8 | 9 | 4.121394 | 300.83 | 5.5318 | 566.031 | phosphates
Ca(PO3)2 | mp-5680 | Ca2+ | 7 | 8 | 14 | 4.21032 | 294.48 | 5.4963 | 566.6393 | phosphates
Ca(SbO2)2 | mp-1041690 | Ca2+ | 8 | 8 | 82 | 3.656983 | 339.03 | 2.5172 | 324.0804 | other oxides
Ca(SbO2)2 | mp-1042260 | Ca2+ | 6 | 6 | 12 | 3.476355 | 356.65 | 2.1233 | 324.0804 | other oxides
Ca(SbO2)2 | mp-1351834 | Ca2+ | 6 | 7 | 1 | 3.489635 | 355.29 | 2.1267 | 307.6956 | other oxides
Ca(SbO3)2 | mp-9125 | Ca2+ | 6 | 6 | 162 | 3.79662 | 326.56 | 2.6943 | 465.782 | other oxides
Ca(SeO3)2 | mp-772779 | Ca2+ | 6 | 7 | 14 | 4.070374 | 304.6 | 3.0199 | 382.6867 | selenides
Ca(SiO2)6 | mp-1233067 | Ca0+ | 7 | 7 | 1 | 3.818746 | 324.67 | 2.7136 | 576.4542 | silicates
Ca(SiO2)6 | mp-1233212 | Ca0+ | 8 | 3 | 1 | 3.882674 | 319.33 | 2.6361 | 573.3164 | silicates
Ca(SiO2)6 | mp-1234432 | Ca0+ | 6 | 2 | 2 | 3.891435 | 318.61 | 3.7324 | 545.9576 | silicates
Ca(SnO2)2 | mp-1041808 | Ca2+ | 6 | 6 | 59 | 3.409282 | 363.67 | 2.2324 | 296.839 | other oxides
Ca10Ge16(B2O17)3 | mp-1019569 | Ca2+ | 7 | 8 | 32 | 3.665971 | 338.2 | 3.0963 | 527.5155 | borates
Ca10Mg7Al6Si17O60 | mp-677026 | Ca2+ | 8 | 8 | 1 | 3.751565 | 330.49 | 4.3438 | 675.6896 | silicates
Ca10Nb5InO24 | mp-1227820 | Ca2+ | 6 | 6 | 1 | 3.345203 | 370.63 | 2.7595 | 516.1492 | other oxides
Ca10P6CO27 | mp-1195864 | Ca2+ | 6 | 8 | 1 | 3.551429 | 349.11 | 5.1374 | 575.6081 | phosphates
Ca10P6ClO24F | mp-686571 | Ca2+ | 6 | 9 | 143 | 3.823138 | 324.3 | 5.4057 | 498.1013 | phosphates
Ca10P6O25 | mp-1227589 | Ca2+ | 6 | 6 | 143 | 3.682605 | 336.68 | 3.0781 | 561.3316 | phosphates
Ca10P6O25 | mp-29760 | Ca2+ | 6 | 6 | 174 | 3.651837 | 339.51 | 3.1483 | 564.4028 | phosphates
Ca10P6SO24 | mp-1227747 | Ca2+ | 6 | 6 | 147 | 3.608312 | 343.61 | 4.0161 | 563.4361 | phosphates
Ca10P6SO24 | mp-686464 | Ca2+ | 7 | 8 | 4 | 3.657518 | 338.98 | 3.7477 | 551.5715 | phosphates
Ca10P6SeO24 | mp-17516 | Ca2+ | 6 | 6 | 147 | 3.599438 | 344.45 | 3.7475 | 530.4739 | phosphates
Ca10Si3S3(ClO12)2 | mp-1227702 | Ca2+ | 5 | 8 | 174 | 3.720923 | 333.21 | 4.2895 | 496.9272 | silicates
Ca10Si3S3(ClO12)2 | mp-42163 | Ca2+ | 7 | 7 | 6 | 3.777856 | 328.19 | 4.4998 | 491.53 | silicates
Ca10Si3S3(O12F)2 | mp-1227873 | Ca2+ | 7 | 7 | 174 | 4.013101 | 308.95 | 4.4312 | 533.9695 | silicates
Ca10Ta3Ti4Al3(SiO5)10 | mp-534838 | Ca2+ | 7 | 7 | 2 | 3.513619 | 352.87 | 2.8432 | 512.6304 | silicates
Ca10TaTi8Al(SiO5)10 | mp-1173088 | Ca2+ | 7 | 7 | 2 | 3.589664 | 345.39 | 2.7784 | 515.3888 | silicates
Ca10Ti8NbAl(SiO5)10 | mp-693409 | Ca2+ | 7 | 7 | 2 | 3.63039 | 341.52 | 2.8619 | 563.0317 | silicates
Ca10V3P3(O12F)2 | mp-1227627 | Ca2+ | 7 | 7 | 174 | 3.702169 | 334.9 | 3.8137 | 459.744 | phosphates
Ca10V6O25 | mp-891955 | Ca2+ | 6 | 9 | 147 | 3.551718 | 349.08 | 2.3146 | 559.3323 | other oxides
Ca10V6O25 | mp-891956 | Ca2+ | 6 | 6 | 143 | 3.412701 | 363.3 | 2.3495 | 524.5388 | other oxides
Ca10VP5(O12F)2 | mp-1214126 | Ca2+ | 7 | 7 | 6 | 3.828059 | 323.88 | 3.8289 | 466.9106 | phosphates
Ca11Al14O32 | mp-33318 | Ca2+ | 6 | 6 | 5 | 3.380013 | 366.82 | 3.4332 | 561.288 | aluminates
Ca11AlSi3ClO18 | mp-677078 | Ca2+ | 6 | 6 | 42 | 3.288997 | 376.97 | 3.5848 | 494.4582 | silicates
Ca11Si4SO18 | mp-555508 | Ca2+ | 6 | 6 | 119 | 3.210571 | 386.17 | 3.5249 | 583.7296 | silicates
Ca12Al11Si3Cl5O32 | mp-720971 | Ca2+ | 6 | 6 | 1 | 3.570785 | 347.22 | 4.3301 | 498.2501 | silicates
Ca12Al14O33 | mp-532016 | Ca2+ | 6 | 6 | 1 | 3.388519 | 365.89 | 2.1738 | 570.4506 | aluminates
Ca14La6Mg3Ti17O60 | mp-695227 | Ca2+ | 8 | 12 | 1 | 3.780285 | 327.98 | 2.1726 | 615.7938 | other oxides
Ca15Mg(CO3)16 | mp-3346613 | Ca2+ | 6 | 6 | 148 | 3.855887 | 321.55 | 4.963 | 599.7399 | other oxides
Ca16Zr9Ta7N7O41 | mp-677269 | Ca2+ | 8 | 8 | 1 | 3.447698 | 359.61 | 2.1683 | 483.2593 | (oxy)nitrides
Ca19Mg2(PO4)14 | mp-1228644 | Ca2+ | 6 | 3 | 146 | 3.697912 | 335.28 | 5.077 | 615.1853 | phosphates
Ca19Si6S6(ClO24)2 | mp-695095 | Ca2+ | 7 | 7 | 6 | 3.689842 | 336.01 | 3.974 | 483.5014 | silicates
Ca20Si3Ge9O44 | mp-1227935 | Ca2+ | 6 | 8 | 1 | 3.466163 | 357.7 | 3.8254 | 543.2731 | silicates
Ca2Al2O5 | mp-10444 | Ca2+ | 8 | 2 | 46 | 3.342852 | 370.89 | 3.5662 | 694.0872 | aluminates
Ca2Al2SiO7 | mp-1227499 | Ca2+ | 8 | 8 | 4 | 3.566198 | 347.66 | 4.3406 | 631.5016 | silicates
Ca2Al2SiO7 | mp-1252396 | Ca2+ | 6 | 3 | 19 | 3.573387 | 346.97 | 3.6756 | 581.527 | silicates
Ca2Al2SiO7 | mp-559691 | Ca2+ | 8 | 8 | 113 | 3.585923 | 345.75 | 4.2848 | 639.1581 | silicates
Ca2Al2SiO7 | mp-677549 | Ca2+ | 7 | 8 | 19 | 3.606131 | 343.82 | 3.2089 | 574.035 | silicates
Ca2Al2Sn2O9 | mp-1196891 | Ca2+ | 7 | 9 | 60 | 3.542564 | 349.98 | 2.8373 | 532.6169 | aluminates
Ca2Al3O6F | mp-1227590 | Ca2+ | 8 | 8 | 2 | 3.839679 | 322.9 | 4.4961 | 573.6447 | aluminates
Ca2AlBiO5 | mp-1251079 | Ca2+ | 6 | 7 | 1 | 3.38532 | 366.24 | 2.4053 | 389.5573 | aluminates
Ca2AlBiO5 | mp-1368847 | Ca2+ | 6 | 7 | 1 | 3.38432 | 366.35 | 2.3709 | 389.5573 | aluminates
Ca2AlF7 | mp-29221 | Ca2+ | 7 | 8 | 62 | 4.481134 | 276.68 | 7.1413 | 493.4409 | fluorides
Ca2AlSbO5 | mp-1253097 | Ca2+ | 7 | 7 | 9 | 3.441494 | 360.26 | 2.545 | 476.2687 | aluminates
Ca2B2O5 | mp-1019559 | Ca2+ | 6 | 6 | 14 | 3.545802 | 349.66 | 4.6781 | 641.1 | borates
Ca2B2O5 | mp-1019560 | Ca2+ | 6 | 6 | 19 | 3.536294 | 350.6 | 4.7075 | 641.1 | borates
Ca2B2O5 | mp-3859 | Ca2+ | 6 | 6 | 14 | 3.528624 | 351.37 | 4.7423 | 641.6148 | borates
Ca2B5BrO9 | mp-554056 | Ca2+ | 8 | 8 | 34 | 3.885975 | 319.06 | 5.1916 | 549.736 | borates
Ca2B5ClO10 | mp-1182326 | Ca0+ | 6 | 8 | 1 | 3.910701 | 317.04 | 2.8906 | 563.8418 | borates
Ca2B5ClO9 | mp-1214176 | Ca2+ | 8 | 8 | 34 | 3.95833 | 313.22 | 5.2728 | 561.9648 | borates
Ca2B6O11 | mp-27657 | Ca2+ | 8 | 8 | 14 | 4.037532 | 307.08 | 5.639 | 729.4661 | borates
Ca2BClO3 | mp-554263 | Ca2+ | 7 | 8 | 14 | 3.597606 | 344.63 | 4.5766 | 429.1439 | borates
Ca2BN2Cl | mp-23632 | Ca2+ | 6 | 6 | 62 | 2.738603 | 452.73 | 3.333 | 395.1068 | chlorides
Ca2BN2F | mp-10233 | Ca2+ | 6 | 6 | 62 | 2.917708 | 424.94 | 2.9265 | 520.2288 | fluorides
Ca2Bi10O17 | mp-2901866 | Ca2+ | 7 | 7 | 8 | 3.664433 | 338.34 | 2.2635 | 231.4275 | other oxides
Ca2Bi2O5 | mp-1346382 | Ca2+ | 7 | 4 | 55 | 3.610319 | 343.42 | 2.0966 | 292.545 | other oxides
Ca2Bi2O5 | mp-28848 | Ca2+ | 6 | 6 | 2 | 3.415256 | 363.03 | 2.516 | 284.653 | other oxides
Ca2BrN | mp-23009 | Ca2+ | 6 | 6 | 166 | 2.567602 | 482.88 | 2.4254 | 325.297 | bromides
Ca2CO3F2 | mp-6246 | Ca2+ | 7 | 9 | 60 | 4.324043 | 286.73 | 5.1573 | 483.0141 | halo-oxides
Ca2CeO4 | mp-755597 | Ca2+ | 6 | 7 | 55 | 2.977893 | 416.35 | 2.161 | 470.9748 | other oxides
Ca2CeO4 | mp-770977 | Ce4+ | 6 | 6 | 61 | 2.978734 | 416.23 | 2.2603 | 450.8714 | other oxides
Ca2Ga2GeO7 | mp-1227514 | Ca2+ | 8 | 8 | 4 | 3.478827 | 356.4 | 3.0602 | 487.0717 | other oxides
Ca2Ga2O5 | mp-16433 | Ca2+ | 7 | 3 | 46 | 3.559039 | 348.36 | 2.1705 | 580.3777 | other oxides
Ca2Ga2SiO7 | mp-1227526 | Ca2+ | 8 | 8 | 4 | 3.468709 | 357.44 | 3.5592 | 527.9326 | silicates
Ca2GdSbO6 | mp-1516951 | Gd3+ | 6 | 6 | 225 | 3.443975 | 360 | 3.8144 | 465.6065 | other oxides
Ca2GdTaO6 | mp-1227496 | Gd3+ | 6 | 6 | 14 | 3.266866 | 379.52 | 3.5954 | 499.1455 | other oxides
Ca2Ge7O16 | mp-29273 | Ca2+ | 8 | 8 | 117 | 3.975591 | 311.86 | 2.948 | 542.7648 | other oxides
Ca2GeO4 | mp-1019561 | Ca2+ | 6 | 6 | 164 | 3.417691 | 362.77 | 3.5628 | 537.7018 | other oxides
Ca2GeO4 | mp-13650 | Ca2+ | 9 | 5 | 139 | 3.6695 | 337.88 | 2.8982 | 631.738 | other oxides
Ca2GeO4 | mp-560647 | Ca2+ | 6 | 6 | 62 | 3.415264 | 363.03 | 3.6002 | 536.9002 | other oxides
Ca2GeS4 | mp-540773 | Ca2+ | 6 | 6 | 62 | 2.928963 | 423.3 | 2.5311 | 324.1788 | (oxy)sulfides
Ca2Hf7O16 | mp-27221 | Ca2+ | 8 | 8 | 148 | 3.376966 | 367.15 | 4.3048 | 480.0197 | other oxides
Ca2HfO4 | mp-752396 | Ca2+ | 6 | 9 | 61 | 2.936642 | 422.2 | 4.5308 | 513.1308 | other oxides
Ca2HfO4 | mp-752413 | Ca2+ | 7 | 7 | 55 | 2.934362 | 422.53 | 3.841 | 517.7808 | other oxides
Ca2HfSnO6 | mp-1519136 | Ca2+ | 12 | 12 | 225 | 4.088739 | 303.23 | 3.5477 | 456.58 | other oxides
Ca2HfTiO6 | mp-1516534 | Ca2+ | 12 | 12 | 225 | 4.066422 | 304.9 | 2.4866 | 541.3467 | other oxides
Ca2HfZrO6 | mp-1522139 | Ca2+ | 12 | 12 | 225 | 4.060999 | 305.3 | 3.4088 | 520.2128 | other oxides
Ca2IN | mp-28553 | Ca2+ | 6 | 6 | 194 | 2.551 | 486.02 | 2.3485 | 234.543 | iodides
Ca2La2MgTi3O12 | mp-1227473 | Ca2+ | 8 | 12 | 1 | 3.811571 | 325.28 | 2.0742 | 573.6684 | other oxides
Ca2La2MgTi3O12 | mp-676461 | La3+ | 7 | 12 | 14 | 3.774744 | 328.46 | 2.1509 | 587.5718 | other oxides
Ca2La4Ti5O18 | mp-1227811 | Ca2+ | 12 | 12 | 166 | 4.082616 | 303.69 | 2.3161 | 569.0455 | other oxides
Ca2LaF7 | mp-676459 | Ca2+ | 8 | 8 | 8 | 4.336505 | 285.91 | 5.7899 | 411.1716 | fluorides
Ca2LaGeS4Cl3 | mp-1227756 | Ca2+ | 6 | 9 | 36 | 3.454386 | 358.92 | 2.441 | 228.9232 | chlorides
Ca2LaSbO6 | mp-1106181 | La3+ | 6 | 6 | 14 | 3.604658 | 343.96 | 3.486 | 478.5842 | other oxides
Ca2LaSbO6 | mp-1227469 | Ca2+ | 6 | 6 | 7 | 3.591051 | 345.26 | 3.7082 | 481.1507 | other oxides
Ca2LaSbO6 | mp-1518672 | La3+ | 6 | 6 | 201 | 3.486037 | 355.66 | 3.5891 | 456.7708 | other oxides
Ca2LaSbO6 | mp-1518723 | La3+ | 6 | 6 | 225 | 3.512425 | 352.99 | 2.9168 | 424.4912 | other oxides
Ca2LaSbO6 | mp-1518749 | La3+ | 6 | 6 | 128 | 3.591475 | 345.22 | 2.9805 | 449.3622 | other oxides
Ca2LaTaO6 | mp-1227477 | Ca2+ | 6 | 6 | 7 | 3.230796 | 383.76 | 4.0074 | 477.2028 | other oxides
Ca2Mg(CO3)3 | mp-1193964 | Ca2+ | 6 | 6 | 159 | 4.067435 | 304.82 | 4.5889 | 618.05 | other oxides
Ca2Mg(CO3)3 | mp-3346394 | Ca2+ | 6 | 6 | 15 | 4.094277 | 302.82 | 4.9938 | 621.5862 | other oxides
Ca2Mg(CO3)3 | mp-3346425 | Ca2+ | 6 | 6 | 147 | 4.05061 | 306.09 | 4.7236 | 622.890625 | other oxides
Ca2Mg(CO3)3 | mp-3346495 | Ca2+ | 6 | 8 | 15 | 4.070433 | 304.6 | 5.0081 | 624.7976 | other oxides
Ca2Mg(CO3)3 | mp-3346559 | Ca2+ | 6 | 6 | 15 | 4.097475 | 302.59 | 4.8712 | 621.5862 | other oxides
Ca2Mg(CO3)3 | mp-3346788 | Ca2+ | 6 | 6 | 2 | 4.0452 | 306.5 | 5.0385 | 621.5862 | other oxides
Ca2Mg(CO3)3 | mp-3346808 | Ca2+ | 6 | 6 | 9 | 4.073833 | 304.34 | 5.0082 | 619.3544 | other oxides
Ca2Mg(CO3)3 | mp-3346850 | Ca2+ | 6 | 6 | 2 | 4.051062 | 306.05 | 4.9991 | 622.890625 | other oxides
Ca2Mg5Si8(O11F)2 | mp-557662 | Ca2+ | 8 | 8 | 12 | 4.134881 | 299.85 | 5.1333 | 578.576 | silicates
Ca2MgAl2(SiO4)3 | mp-1227468 | Ca2+ | 8 | 8 | 1 | 3.652286 | 339.47 | 4.8396 | 678.9228 | silicates
Ca2MgAl2(SiO4)3 | mp-677029 | Ca2+ | 8 | 10 | 2 | 3.857824 | 321.38 | 5.1099 | 683.8852 | silicates
Ca2MgSi2O7 | mp-559083 | Ca2+ | 6 | 8 | 14 | 3.556017 | 348.66 | 4.6043 | 638.7563 | silicates
Ca2MgSi2O7 | mp-6094 | Ca2+ | 8 | 8 | 113 | 3.635385 | 341.05 | 4.4677 | 598.4861 | silicates
Ca2MgSi2O7 | mp-677780 | Ca2+ | 8 | 8 | 113 | 3.636845 | 340.91 | 4.2336 | 639.7264 | silicates
Ca2MgWO6 | mp-19324 | Ca2+ | 8 | 12 | 14 | 3.937876 | 314.85 | 3.6923 | 510.6447 | other oxides
Ca2NCl | mp-22936 | Ca2+ | 6 | 6 | 166 | 2.542145 | 487.71 | 2.371 | 378.0599 | chlorides
Ca2Nb2O7 | mp-13979 | Ca2+ | 7 | 7 | 4 | 3.517376 | 352.49 | 3.011 | 554.7153 | other oxides
Ca2Nb2O7 | mp-560040 | Ca2+ | 7 | 7 | 33 | 3.555027 | 348.76 | 3.065 | 539.4371 | other oxides
Ca2Nb2SnO8 | mp-1042909 | Ca2+ | 6 | 3 | 15 | 3.377923 | 367.04 | 2.2628 | 452.4437 | other oxides
Ca2Nb4P6(SO12)3 | mp-2713504 | Ca2+ | 6 | 6 | 158 | 4.016448 | 308.69 | 2.467 | 421.0851 | phosphates
Ca2NbInO6 | mp-1518614 | Ca2+ | 12 | 12 | 225 | 4.042571 | 306.7 | 3.4632 | 500.8436 | other oxides
Ca2P2O7 | mp-17922 | Ca2+ | 8 | 8 | 14 | 4.137585 | 299.65 | 5.7342 | 560.5752 | phosphates
Ca2P2O7 | mp-3531 | Ca2+ | 6 | 10 | 76 | 3.960642 | 313.04 | 5.5373 | 614.2968 | phosphates
Ca2P6O17 | mp-758337 | Ca2+ | 6 | 6 | 4 | 4.11266 | 301.47 | 5.5089 | 503.0727 | phosphates
Ca2PClO4 | mp-554081 | Ca2+ | 8 | 8 | 57 | 3.84096 | 322.79 | 5.3771 | 446.0125 | phosphates
Ca2PN3 | mp-8977 | Ca2+ | 7 | 7 | 64 | 2.605985 | 475.77 | 2.6018 | 704.449 | (oxy)nitrides
Ca2SbWO6 | mp-1047258 | Ca2+ | 5 | 6 | 1 | 3.649636 | 339.72 | 2.1973 | 311.4605 | other oxides
Ca2ScNbO6 | mp-1214125 | Ca2+ | 8 | 8 | 14 | 3.34807 | 370.32 | 3.1457 | 621.0264 | other oxides
Ca2ScSbO6 | mp-1189528 | Ca2+ | 8 | 12 | 14 | 3.947234 | 314.1 | 3.6318 | 567.2999 | other oxides
Ca2ScTaO6 | mp-1214081 | Ca2+ | 8 | 12 | 14 | 3.5836 | 345.98 | 3.7338 | 520.8546 | other oxides
Ca2Se3O8 | mp-28535 | Ca2+ | 7 | 8 | 2 | 4.080708 | 303.83 | 3.433 | 415.2378 | selenides
Ca2Si5N8 | mp-28922 | Ca2+ | 7 | 2 | 9 | 3.017838 | 410.84 | 3.3449 | 795.0137 | (oxy)nitrides
Ca2Si5N8 | mp-570645 | Ca2+ | 6 | 6 | 61 | 2.662195 | 465.72 | 3.7382 | 802.8796 | (oxy)nitrides
Ca2SiB2O7 | mp-752851 | Ca2+ | 8 | 8 | 113 | 3.522021 | 352.03 | 5.6806 | 684.9041 | borates
Ca2SiCl2O3 | mp-556364 | Ca2+ | 7 | 9 | 79 | 4.027009 | 307.88 | 5.1049 | 367.5424 | silicates
Ca2SiO4 | mp-1019562 | Ca2+ | 6 | 6 | 164 | 3.503489 | 353.89 | 4.1738 | 613.1508 | silicates
Ca2SiO4 | mp-1019563 | Ca2+ | 6 | 9 | 186 | 3.484386 | 355.83 | 3.2582 | 583.4772 | silicates
Ca2SiO4 | mp-1227559 | Ca2+ | 6 | 4 | 5 | 3.512114 | 353.02 | 4.165 | 602.1964 | silicates
Ca2SiO4 | mp-2379939 | Ca2+ | 6 | 5 | 14 | 3.455182 | 358.84 | 4.7348 | 605.5231 | silicates
Ca2SiO4 | mp-2719342 | Ca2+ | 6 | 6 | 14 | 3.458317 | 358.51 | 4.3717 | 612.9616 | silicates
Ca2SiO4 | mp-4180 | Ca2+ | 7 | 8 | 14 | 3.527557 | 351.47 | 4.6781 | 659.0431 | silicates
Ca2SiO4 | mp-4481 | Ca2+ | 6 | 6 | 62 | 3.492819 | 354.97 | 4.1994 | 605.5231 | silicates
Ca2SiO4 | mp-556942 | Ca2+ | 6 | 5 | 14 | 3.541658 | 350.07 | 4.6088 | 600.1826 | silicates
Ca2SiO4 | mp-560821 | Ca2+ | 6 | 6 | 33 | 3.406851 | 363.93 | 4.62 | 650.7267 | silicates
Ca2SiO4 | mp-674334 | Ca2+ | 7 | 7 | 14 | 3.547389 | 349.51 | 4.3741 | 626.1671 | silicates
Ca2SiO4 | mp-675299 | Ca2+ | 6 | 4 | 15 | 3.449237 | 359.45 | 3.7409 | 609.8629 | silicates
Ca2SiO4 | mp-676278 | Ca2+ | 6 | 8 | 9 | 3.483958 | 355.87 | 4.053 | 598.4691 | silicates
Ca2SiO4 | mp-758006 | Ca2+ | 6 | 6 | 14 | 3.442342 | 360.17 | 4.4063 | 613.1508 | silicates
Ca2SiO4 | mp-8682 | Ca2+ | 9 | 5 | 139 | 3.66472 | 338.32 | 4.3558 | 697.8561 | silicates
Ca2SiO5 | mp-734274 | Ca0+ | 7 | 7 | 61 | 3.708035 | 334.37 | 3.7791 | 591.6246 | silicates
Ca2SiS4 | mp-1194033 | Ca2+ | 6 | 6 | 62 | 2.911037 | 425.91 | 3.1115 | 358.1403 | (oxy)sulfides
Ca2SiSe4 | mp-1194183 | Ca2+ | 6 | 6 | 62 | 2.792096 | 444.05 | 2.4024 | 259.803 | selenides
Ca2Sn3O8 | mp-1042561 | Ca2+ | 6 | 6 | 186 | 3.419313 | 362.6 | 2.0574 | 411.5211 | other oxides
Ca2Sn3O8 | mp-1386610 | Ca2+ | 6 | 6 | 12 | 3.469931 | 357.31 | 2.4319 | 471.3651 | other oxides
Ca2SnO4 | mp-4747 | Ca2+ | 7 | 7 | 55 | 3.608429 | 343.6 | 2.7198 | 514.2828 | other oxides
Ca2SnS4 | mp-866503 | Ca2+ | 6 | 6 | 62 | 2.958405 | 419.09 | 2.2605 | 273.0577 | (oxy)sulfides
Ca2SnS4 | mp-866810 | Ca2+ | 7 | 7 | 40 | 3.063127 | 404.76 | 2.4423 | 273.6849 | (oxy)sulfides
Ca2Ta2O7 | mp-14026 | Ca2+ | 8 | 8 | 227 | 3.04372 | 407.34 | 2.2952 | 498.7534 | other oxides
Ca2Ta2O7 | mp-640836 | Ca2+ | 8 | 4 | 20 | 3.573419 | 346.96 | 3.4559 | 491.2286 | other oxides
Ca2Ta2O7 | mp-680380 | Ca2+ | 7 | 4 | 5 | 3.526896 | 351.54 | 3.3532 | 478.606 | other oxides
Ca2Ta2SnO8 | mp-1045940 | Ca2+ | 6 | 3 | 15 | 3.393931 | 365.31 | 2.8929 | 417.7516 | other oxides
Ca2Ta4P6(SO12)3 | mp-2713399 | Ca2+ | 6 | 6 | 158 | 4.098263 | 302.53 | 3.1969 | 386.9798 | phosphates
Ca2Ta4Si3(SO6)6 | mp-2713480 | Ca2+ | 6 | 6 | 9 | 4.190885 | 295.84 | 2.2252 | 404.7989 | silicates
Ca2TaWO6 | mp-1367958 | Ca2+ | 8 | 8 | 14 | 3.551204 | 349.13 | 2.1053 | 494.0175 | other oxides
Ca2TaWO6 | mp-1443834 | Ca2+ | 6 | 12 | 146 | 3.719001 | 333.38 | 2.2589 | 474.5483 | other oxides
Ca2Ti2SiGeO10 | mp-1227370 | Ca2+ | 7 | 7 | 5 | 3.518723 | 352.36 | 2.7324 | 588.7845 | silicates
Ca2Ti3O8 | mp-1042523 | Ca2+ | 6 | 6 | 186 | 3.303554 | 375.31 | 2.4432 | 623.8986 | other oxides
Ca2Ti3O8 | mp-1397126 | Ca2+ | 6 | 6 | 12 | 3.403923 | 364.24 | 2.7744 | 668.134 | other oxides
Ca2Ti5(Bi2O9)2 | mp-1227907 | Ca2+ | 7 | 12 | 41 | 3.94571 | 314.23 | 2.2698 | 433.7078 | other oxides
Ca2Ti6N2O11 | mp-1178511 | Ca2+ | 7 | 11 | 8 | 3.781784 | 327.85 | 2.0837 | 617.9683 | (oxy)nitrides
Ca2Ti6N2O11 | mp-756444 | Ca2+ | 7 | 11 | 1 | 3.779531 | 328.04 | 2.1408 | 618.6049 | (oxy)nitrides
Ca2Ti6N2O11 | mp-776608 | Ca2+ | 7 | 11 | 8 | 3.781784 | 327.85 | 2.2699 | 618.6049 | (oxy)nitrides
Ca2TiAlSi2O9F | mp-1227381 | Ca2+ | 7 | 7 | 1 | 3.975949 | 311.84 | 3.2274 | 557.7786 | silicates
Ca2TiAlSi2O9F | mp-695698 | Ca2+ | 7 | 7 | 2 | 4.009396 | 309.23 | 3.1263 | 556.6199 | silicates
Ca2TiSi2SnO10 | mp-1227786 | Ca2+ | 7 | 7 | 2 | 3.623503 | 342.17 | 3.0821 | 562.5268 | silicates
Ca2TiSiO6 | mp-9413 | Ca2+ | 12 | 12 | 225 | 4.189753 | 295.92 | 2.3708 | 714.7595 | silicates
Ca2V2O7 | mp-27614 | Ca2+ | 6 | 8 | 2 | 3.45567 | 358.78 | 2.9553 | 555.4001 | other oxides
Ca2VBiO6 | mp-554381 | Ca2+ | 7 | 7 | 36 | 3.616127 | 342.86 | 3.0979 | 363.3272 | other oxides
Ca2VClO4 | mp-557276 | Ca2+ | 8 | 8 | 57 | 3.697027 | 335.36 | 3.4639 | 393.9867 | halo-oxides
Ca2VP3O11 | mp-1202810 | Ca2+ | 6 | 11 | 14 | 4.04325 | 306.64 | 2.2803 | 534.1665 | phosphates
Ca2W3O8 | mp-1042920 | Ca2+ | 6 | 6 | 186 | 3.278171 | 378.21 | 2.7879 | 439.4641 | other oxides
Ca2WO5 | mp-752399 | Ca2+ | 8 | 10 | 62 | 3.882942 | 319.3 | 3.1384 | 488.112 | other oxides
Ca2WO5 | mp-771519 | Ca2+ | 7 | 8 | 14 | 3.56861 | 347.43 | 3.2831 | 494.4067 | other oxides
Ca2YBiO6 | mp-1518070 | Y3+ | 6 | 6 | 225 | 3.395394 | 365.15 | 2.1221 | 364.621 | other oxides
Ca2YNbO6 | mp-1214116 | Y3+ | 6 | 6 | 14 | 3.183186 | 389.5 | 3.3203 | 548.4354 | other oxides
Ca2YSbO5 | mp-1345959 | Ca2+ | 6 | 4 | 9 | 3.278296 | 378.2 | 2.9151 | 381.596 | other oxides
Ca2YSnO5 | mp-1378984 | Ca2+ | 6 | 8 | 1 | 3.106372 | 399.13 | 2.4941 | 426.2615 | other oxides
Ca2Zr(SiO3)4 | mp-560339 | Ca2+ | 6 | 5 | 11 | 3.672363 | 337.61 | 4.8495 | 526.3483 | silicates
Ca2Zr5Ti2O16 | mp-1228778 | Ca2+ | 8 | 8 | 45 | 3.447197 | 359.67 | 3.1195 | 569.5492 | other oxides
Ca2Zr5Ti2O16 | mp-667369 | Ca2+ | 8 | 8 | 61 | 3.431023 | 361.36 | 3.1694 | 577.8102 | other oxides
Ca2ZrSnO6 | mp-1518540 | Ca2+ | 12 | 12 | 225 | 4.098532 | 302.51 | 3.5577 | 514.5876 | other oxides
Ca2ZrTi(GeO5)2 | mp-1227737 | Ca2+ | 7 | 7 | 2 | 3.432382 | 361.22 | 3.0146 | 534.6321 | other oxides
Ca2ZrTi(SiO5)2 | mp-1227799 | Ca2+ | 7 | 7 | 2 | 3.454556 | 358.9 | 3.1228 | 588.1151 | silicates
Ca2ZrTiO6 | mp-1518628 | Ca2+ | 12 | 12 | 225 | 4.099213 | 302.46 | 2.3933 | 612.3563 | other oxides
Ca3(AlN2)2 | mp-29820 | Ca2+ | 6 | 5 | 19 | 2.507793 | 494.4 | 2.1954 | 631.2364 | (oxy)nitrides
Ca3(AlN2)2 | mp-570258 | Ca2+ | 6 | 6 | 15 | 2.507013 | 494.55 | 2.5264 | 640.7325 | (oxy)nitrides
Ca3(AlN2)2 | mp-570505 | Ca2+ | 6 | 5 | 14 | 2.510595 | 493.84 | 2.2854 | 631.4896 | (oxy)nitrides
Ca3(BN2)2 | mp-1227905 | Ca2+ | 6 | 6 | 64 | 2.493514 | 497.23 | 2.4714 | 620.9973 | (oxy)nitrides
Ca3(BN2)2 | mp-531265 | Ca2+ | 6 | 6 | 58 | 2.583542 | 479.9 | 2.6831 | 606.6255 | (oxy)nitrides
Ca3(BO3)2 | mp-3575 | Ca2+ | 8 | 8 | 167 | 3.43329 | 361.12 | 4.8224 | 636.7145 | borates
Ca3(PO4)2 | mp-1197377 | Ca2+ | 6 | 6 | 14 | 3.691225 | 335.89 | 4.9116 | 541.9528 | phosphates
Ca3(PO4)2 | mp-3487 | Ca2+ | 6 | 12 | 166 | 3.775988 | 328.35 | 5.4644 | 659.9654 | phosphates
Ca3(PO4)2 | mp-531132 | Ca2+ | 6 | 6 | 146 | 3.669227 | 337.9 | 5.0049 | 560.9326 | phosphates
Ca3(PO4)2 | mp-686015 | Ca2+ | 6 | 6 | 146 | 3.657324 | 339 | 2.7571 | 547.7071 | phosphates
Ca3(PO4)2 | mp-753711 | Ca2+ | 6 | 6 | 5 | 3.628333 | 341.71 | 4.5074 | 548.4434 | phosphates
Ca3Al2(GeO4)3 | mp-1214222 | Ca2+ | 8 | 8 | 230 | 3.001467 | 413.08 | 3.5021 | 595.3399 | aluminates
Ca3Al2(SiO4)3 | mp-6008 | Ca2+ | 8 | 8 | 230 | 3.154478 | 393.04 | 5.1373 | 691.5759 | silicates
Ca3Al2O6 | mp-12147 | Ca2+ | 6 | 6 | 205 | 3.12459 | 396.8 | 4.0091 | 626.7746 | aluminates
Ca3Al3N5 | mp-1029921 | Ca2+ | 6 | 8 | 2 | 2.592412 | 478.26 | 2.5573 | 668.9315 | (oxy)nitrides
Ca3Al4Si8(ClO12)2 | mp-677067 | Ca2+ | 7 | 4 | 1 | 3.927911 | 315.65 | 3.6088 | 294.2889 | silicates
Ca3B3N5 | mp-1245874 | Ca2+ | 6 | 3 | 2 | 2.594057 | 477.95 | 2.6709 | 816.8507 | (oxy)nitrides
Ca3BI3N2 | mp-1195197 | Ca2+ | 6 | 6 | 155 | 2.937525 | 422.07 | 3.946 | 196.12 | iodides
Ca3Ga2(Ge2O7)2 | mp-1227716 | Ca2+ | 8 | 8 | 5 | 3.660346 | 338.72 | 3.0145 | 552.1927 | other oxides
Ca3Ga2(GeO4)3 | mp-1019565 | Ca2+ | 8 | 8 | 230 | 3.039719 | 407.88 | 3.1721 | 573.0349 | other oxides
Ca3Ga2(SiO4)3 | mp-14050 | Ca2+ | 8 | 8 | 230 | 3.029155 | 409.3 | 4.4118 | 624.9178 | silicates
Ca3Ga2(SnO4)3 | mp-1214317 | Ca2+ | 8 | 8 | 230 | 2.882665 | 430.1 | 2.6319 | 475.8478 | other oxides
Ca3Ga2(SnO4)3 | mp-1228716 | Ca2+ | 8 | 8 | 142 | 3.424985 | 362 | 2.7302 | 479.1883 | other oxides
Ca3Ga2Si(SnO6)2 | mp-695070 | Ca2+ | 8 | 8 | 142 | 3.443874 | 360.01 | 3.0924 | 530.4004 | silicates
Ca3Ga4O9 | mp-29226 | Ca2+ | 6 | 8 | 35 | 3.433012 | 361.15 | 2.6393 | 529.9571 | other oxides
Ca3Ge(ClO2)2 | mp-555273 | Ca2+ | 6 | 6 | 62 | 3.691676 | 335.85 | 4.1976 | 333.7093 | halo-oxides
Ca3Ge3(BiO6)2 | mp-1338560 | Ca2+ | 8 | 8 | 230 | 3.192023 | 388.42 | 2.9815 | 385.4482 | other oxides
Ca3Ge3(SbO6)2 | mp-1337756 | Ca2+ | 8 | 8 | 230 | 3.15609 | 392.84 | 2.2548 | 474.7823 | other oxides
Ca3Ge3(WO6)2 | mp-1331549 | Ca2+ | 8 | 8 | 230 | 2.911989 | 425.77 | 2.0729 | 459.3563 | other oxides
Ca3HfSi2O9 | mp-15003 | Ca2+ | 7 | 8 | 14 | 3.543581 | 349.88 | 4.7635 | 505.9961 | silicates
Ca3In2(GeO4)3 | mp-1214247 | Ca2+ | 8 | 8 | 230 | 2.892846 | 428.59 | 2.6718 | 485.5633 | other oxides
Ca3In2(SiO4)3 | mp-14052 | Ca2+ | 8 | 8 | 230 | 2.952838 | 419.88 | 3.8105 | 561.3861 | silicates
Ca3In2O6 | mp-757442 | Ca2+ | 6 | 6 | 26 | 3.208064 | 386.48 | 2.2381 | 482.816 | other oxides
Ca3La3(BO3)5 | mp-6709 | Ca2+ | 8 | 8 | 186 | 3.389588 | 365.78 | 4.1362 | 552.3609 | borates
Ca3Lu2(GeO4)3 | mp-1214423 | Lu3+ | 6 | 6 | 230 | 2.8592 | 433.63 | 3.2916 | 466.1974 | other oxides
Ca3Mg(CO3)4 | mp-3346405 | Ca2+ | 6 | 6 | 148 | 4.042918 | 306.67 | 4.8426 | 597.1911 | other oxides
Ca3Mg(CO3)4 | mp-3346429 | Ca2+ | 6 | 6 | 155 | 4.066379 | 304.9 | 4.6439 | 592.3309 | other oxides
Ca3Mg(CO3)4 | mp-3346446 | Ca2+ | 6 | 6 | 2 | 4.037528 | 307.08 | 4.946 | 617.0388 | other oxides
Ca3Mg(CO3)4 | mp-3346817 | Ca2+ | 6 | 6 | 2 | 4.008701 | 309.29 | 5.0002 | 597.1911 | other oxides
Ca3Mg(SiO4)2 | mp-558079 | Ca2+ | 6 | 7 | 14 | 3.478087 | 356.47 | 3.9467 | 666.7499 | silicates
Ca3Mg(SiO4)2 | mp-558209 | Ca2+ | 8 | 1 | 14 | 3.631501 | 341.41 | 4.8943 | 678.077 | silicates
Ca3Mg3(PO4)4 | mp-646967 | Ca2+ | 6 | 7 | 15 | 3.963513 | 312.81 | 5.1758 | 613.6453 | phosphates
Ca3Mg5(SiO3)8 | mp-1227744 | Ca2+ | 8 | 8 | 1 | 3.74273 | 331.27 | 4.7346 | 681.7589 | silicates
Ca3Mg9Al8(SiO4)12 | mp-1227888 | Ca2+ | 8 | 8 | 5 | 3.670692 | 337.77 | 4.9805 | 744.0571 | silicates
Ca3Nb4(O6F)2 | mp-1227704 | Ca2+ | 8 | 8 | 166 | 3.715264 | 333.72 | 2.6894 | 457.6999 | halo-oxides
Ca3Nb4(O6F)2 | mp-554801 | Ca2+ | 8 | 8 | 212 | 3.738164 | 331.67 | 3.0054 | 457.6999 | halo-oxides
Ca3NbGa3(SiO7)2 | mp-1214038 | Ca2+ | 8 | 8 | 150 | 3.542363 | 350 | 3.4364 | 564.2621 | silicates
Ca3Sc2(GeO4)3 | mp-21989 | Ca2+ | 8 | 8 | 230 | 2.958566 | 419.07 | 3.6138 | 593.4052 | other oxides
Ca3Sc2(SiO4)3 | mp-6255 | Ca2+ | 8 | 8 | 230 | 2.919668 | 424.65 | 4.2109 | 632.7426 | silicates
Ca3Sc2N4 | mp-1245447 | Ca2+ | 6 | 6 | 15 | 2.501444 | 495.65 | 2.2562 | 589.732 | (oxy)nitrides
Ca3Si(ClO2)2 | mp-540868 | Ca2+ | 6 | 8 | 14 | 3.687677 | 336.21 | 4.5029 | 372.1124 | silicates
Ca3Si2GeO9 | mp-1227800 | Ca2+ | 6 | 6 | 2 | 3.565188 | 347.76 | 4.363 | 523.0782 | silicates
Ca3Si2O7 | mp-3932 | Ca2+ | 7 | 7 | 14 | 3.462172 | 358.11 | 4.4294 | 590.0878 | silicates
Ca3Si2O7 | mp-585516 | Ca2+ | 6 | 6 | 46 | 3.492258 | 355.03 | 4.659 | 583.9798 | silicates
Ca3Si2SnO9 | mp-15095 | Ca2+ | 7 | 8 | 14 | 3.517992 | 352.43 | 3.5852 | 514.0327 | silicates
Ca3Si3(BiO6)2 | mp-1163927 | Ca2+ | 8 | 8 | 230 | 3.089167 | 401.35 | 3.2982 | 457.3464 | silicates
Ca3Si3(MoO6)2 | mp-1170750 | Ca2+ | 8 | 8 | 230 | 3.017113 | 410.94 | 3.077 | 568.0048 | silicates
Ca3Si3(SbO6)2 | mp-1331145 | Ca2+ | 8 | 8 | 230 | 3.133409 | 395.68 | 2.9629 | 520.3102 | silicates
Ca3Si3(WO6)2 | mp-1154711 | Ca2+ | 8 | 8 | 230 | 2.880061 | 430.49 | 2.4812 | 476.3025 | silicates
Ca3Si4(BiO7)2 | mp-1264770 | Ca2+ | 7 | 8 | 15 | 3.676337 | 337.25 | 2.8719 | 423.7123 | silicates
Ca3Si4(SbO7)2 | mp-1250828 | Ca2+ | 7 | 8 | 15 | 3.701102 | 334.99 | 2.3761 | 507.0585 | silicates
Ca3Si4(SnO7)2 | mp-1249213 | Ca2+ | 7 | 9 | 15 | 3.664878 | 338.3 | 2.8974 | 504.2404 | silicates
Ca3Si4(SnO7)2 | mp-1350370 | Ca2+ | 6 | 8 | 15 | 3.599315 | 344.47 | 2.1485 | 518.5862 | silicates
Ca3SiO5 | mp-1183642 | Ca2+ | 6 | 8 | 8 | 3.102951 | 399.57 | 3.8608 | 600.7356 | silicates
Ca3SiO5 | mp-27917 | Ca2+ | 6 | 8 | 160 | 3.028637 | 409.37 | 3.6973 | 601.7934 | silicates
Ca3SiO5 | mp-37657 | Ca2+ | 6 | 7 | 186 | 3.049801 | 406.53 | 2.9146 | 594.1863 | silicates
Ca3SiO5 | mp-554141 | Ca2+ | 6 | 6 | 160 | 3.044922 | 407.18 | 3.2699 | 587.131 | silicates
Ca3SiO5 | mp-558273 | Ca2+ | 6 | 6 | 160 | 3.049659 | 406.55 | 3.2782 | 594.1863 | silicates
Ca3SiO5 | mp-641754 | Ca2+ | 6 | 8 | 2 | 3.11697 | 397.77 | 3.9851 | 608.6456 | silicates
Ca3Sn2O7 | mp-1374018 | Ca2+ | 6 | 9 | 36 | 3.587896 | 345.56 | 2.5854 | 494.5969 | other oxides
Ca3Sn2S7 | mp-1100362 | Ca2+ | 6 | 6 | 46 | 2.826336 | 438.67 | 2.0608 | 257.5023 | (oxy)sulfides
Ca3SnS5 | mp-866863 | Ca2+ | 7 | 8 | 62 | 2.935601 | 422.35 | 2.1946 | 292.6591 | (oxy)sulfides
Ca3Ta2O8 | mp-769266 | Ca2+ | 8 | 8 | 88 | 3.619064 | 342.59 | 4.1391 | 479.7899 | other oxides
Ca3Ta2O8 | mp-769381 | Ca2+ | 6 | 6 | 64 | 3.528983 | 351.33 | 4.5215 | 401.847 | other oxides
Ca3Ta2O8 | mp-769390 | Ca2+ | 6 | 6 | 15 | 3.490351 | 355.22 | 4.2097 | 467.1125 | other oxides
Ca3Ta4(O6F)2 | mp-1227686 | Ca2+ | 8 | 8 | 166 | 3.67313 | 337.54 | 3.5696 | 439.3127 | halo-oxides
Ca3Ta4(O6F)2 | mp-560378 | Ca2+ | 8 | 8 | 212 | 3.678255 | 337.07 | 3.8977 | 431.5877 | halo-oxides
Ca3TaGa3(SiO7)2 | mp-6853 | Ca2+ | 8 | 8 | 150 | 3.469038 | 357.4 | 3.9122 | 491.744 | silicates
Ca3Ti2AlSi3O14F | mp-43094 | Ca2+ | 7 | 7 | 2 | 3.844859 | 322.47 | 3.0113 | 557.954 | silicates
Ca3Ti2O7 | mp-4163 | Ca2+ | 6 | 9 | 36 | 3.222184 | 384.78 | 2.5302 | 700.9352 | other oxides
Ca3Ti3Si2GeO15 | mp-1229240 | Ca2+ | 7 | 7 | 1 | 3.507232 | 353.51 | 2.8822 | 575.5149 | silicates
Ca3TiAl2Si3O13F2 | mp-43114 | Ca2+ | 7 | 7 | 2 | 4.022091 | 308.26 | 3.1603 | 545.1257 | silicates
Ca3V2O8 | mp-1182001 | Ca2+ | 6 | 12 | 12 | 3.677008 | 337.19 | 3.478 | 578.5906 | other oxides
Ca3V2O8 | mp-505741 | Ca2+ | 6 | 12 | 12 | 3.693609 | 335.67 | 3.4422 | 611.8139 | other oxides
Ca3V2O8 | mp-532028 | Ca2+ | 6 | 6 | 146 | 3.441643 | 360.25 | 3.5793 | 549.2408 | other oxides
Ca3W2O7 | mp-1373133 | Ca2+ | 6 | 9 | 36 | 3.48176 | 356.1 | 2.4024 | 466.3824 | other oxides
Ca3W2O9 | mp-756932 | Ca2+ | 6 | 6 | 11 | 3.51283 | 352.95 | 3.6009 | 292.771 | other oxides
Ca3W2O9 | mp-772583 | Ca2+ | 6 | 6 | 62 | 3.583059 | 346.03 | 3.4593 | 302.2273 | other oxides
Ca3WCl2O5 | mp-558558 | Ca2+ | 8 | 8 | 62 | 3.812998 | 325.16 | 3.9325 | 295.3666 | halo-oxides
Ca3WO6 | mp-779906 | Ca2+ | 6 | 6 | 14 | 3.247179 | 381.82 | 3.5587 | 484.8142 | other oxides
Ca3WO6 | mp-781505 | Ca2+ | 6 | 6 | 148 | 3.243162 | 382.29 | 3.706 | 474.5152 | other oxides
Ca3Y2(GeO4)3 | mp-669331 | Y3+ | 6 | 6 | 230 | 2.902706 | 427.13 | 3.4266 | 510.7331 | other oxides
Ca3Y2(SiO4)3 | mp-1214208 | Y3+ | 6 | 6 | 230 | 2.922343 | 424.26 | 3.8001 | 580.3713 | silicates
Ca3YAl3B4O15 | mp-694012 | Y3+ | 6 | 6 | 6 | 3.452987 | 359.06 | 4.442 | 624.6968 | borates
Ca3YGa3B4O15 | mp-695475 | Ca2+ | 6 | 4 | 6 | 3.384526 | 366.33 | 3.9956 | 576.8442 | borates
Ca3Zr2O7 | mp-756052 | Ca2+ | 5 | 12 | 63 | 3.4323 | 361.23 | 3.3234 | 566.2438 | other oxides
Ca3ZrSi2O9 | mp-15004 | Ca2+ | 6 | 7 | 14 | 3.555988 | 348.66 | 4.4939 | 542.0804 | silicates
Ca4Al6MoO16 | mp-556889 | Ca2+ | 6 | 4 | 41 | 3.517477 | 352.48 | 3.713 | 464.1137 | aluminates
Ca4Al6O13 | mp-680193 | Ca2+ | 9 | 9 | 60 | 3.634467 | 341.13 | 3.8623 | 717.9166 | aluminates
Ca4Al6SO16 | mp-1019575 | Ca2+ | 7 | 5 | 27 | 3.790261 | 327.11 | 4.6874 | 560.0374 | aluminates
Ca4Al6SO16 | mp-14150 | Ca2+ | 6 | 3 | 217 | 3.644655 | 340.18 | 4.6682 | 581.5624 | aluminates
Ca4Al6SO16 | mp-662566 | Ca2+ | 7 | 5 | 27 | 3.793313 | 326.85 | 4.4519 | 560.7653 | aluminates
Ca4Al6WO16 | mp-1227687 | Ca2+ | 7 | 4 | 82 | 3.667671 | 338.05 | 3.9756 | 423.7453 | aluminates
Ca4Al6WO16 | mp-554242 | Ca2+ | 7 | 7 | 42 | 3.593197 | 345.05 | 2.4101 | 503.8316 | aluminates
Ca4Al6WO16 | mp-556028 | Ca2+ | 6 | 7 | 41 | 3.55943 | 348.33 | 4.1286 | 414.1448 | aluminates
Ca4Bi6O13 | mp-2759927 | Ca2+ | 7 | 7 | 6 | 3.573657 | 346.94 | 2.1692 | 268.5062 | other oxides
Ca4Cl6O | mp-23326 | Ca2+ | 8 | 8 | 186 | 3.463579 | 357.97 | 5.2239 | 302.9522 | halo-oxides
Ca4GdB3O10 | mp-6943 | Gd3+ | 6 | 6 | 8 | 3.356493 | 369.39 | 3.3154 | 526.8733 | borates
Ca4I6O | mp-755949 | Ca2+ | 1 | 8 | 186 | 3.130422 | 396.06 | 3.2908 | 145.8415 | halo-oxides
Ca4La2Zr4O15 | mp-1227770 | Ca2+ | 6 | 6 | 166 | 3.306904 | 374.93 | 3.0637 | 477.5929 | other oxides
Ca4LaB3O10 | mp-6076 | Ca2+ | 6 | 5 | 8 | 3.466812 | 357.63 | 4.3032 | 488.6807 | borates
Ca4MgAl2Si3O14 | mp-1227598 | Ca2+ | 8 | 8 | 1 | 3.650355 | 339.65 | 4.309 | 599.6846 | silicates
Ca4Nb2(SO4)9 | mp-2713764 | Ca2+ | 6 | 6 | 158 | 4.17685 | 296.84 | 2.3518 | 412.1273 | (oxy)sulfides
Ca4Nb2O9 | mp-31016 | Ca2+ | 6 | 6 | 14 | 3.336925 | 371.55 | 3.3225 | 595.9140625 | other oxides
Ca4Nb2O9 | mp-530194 | Ca2+ | 6 | 6 | 1 | 3.314913 | 374.02 | 2.4887 | 567.9701 | other oxides
Ca4Nb2O9 | mp-531051 | Ca2+ | 6 | 6 | 2 | 3.314913 | 374.02 | 2.4672 | 579.2895 | other oxides
Ca4Nb2O9 | mp-760244 | Ca2+ | 6 | 6 | 14 | 3.324915 | 372.89 | 3.0409 | 586.3008 | other oxides
Ca4NbGaO8 | mp-1204714 | Ca2+ | 6 | 8 | 14 | 3.19325 | 388.27 | 3.2826 | 579.415 | other oxides
Ca4P2O9 | mp-5263 | Ca2+ | 7 | 4 | 4 | 3.782441 | 327.79 | 4.7474 | 575.535 | phosphates
Ca4P6O19 | mp-559537 | Ca2+ | 6 | 8 | 2 | 3.995453 | 310.31 | 5.3711 | 564.936 | phosphates
Ca4Si2O7F2 | mp-560163 | Ca2+ | 6 | 6 | 14 | 3.867461 | 320.58 | 4.8233 | 528.8248 | silicates
Ca4Ta2(SO4)9 | mp-2713941 | Ca2+ | 6 | 6 | 158 | 4.187236 | 296.1 | 3.1155 | 373.9428 | (oxy)sulfides
Ca4Ta2O9 | mp-769301 | Ca2+ | 6 | 6 | 60 | 3.469898 | 357.31 | 4.5272 | 491.7761 | other oxides
Ca4Ta2O9 | mp-769307 | Ca2+ | 6 | 6 | 165 | 3.337718 | 371.46 | 4.4982 | 495.0922 | other oxides
Ca4Ta2O9 | mp-769317 | Ca2+ | 6 | 6 | 14 | 3.368267 | 368.09 | 3.9835 | 516.8354 | other oxides
Ca4Ta2O9 | mp-769333 | Ca2+ | 6 | 6 | 2 | 3.429008 | 361.57 | 4.1648 | 477.1315 | other oxides
Ca4Ti3AlSi4O19F | mp-534953 | Ca2+ | 7 | 7 | 2 | 3.858563 | 321.32 | 2.9758 | 558.3861 | silicates
Ca4Ti3O10 | mp-15315 | Ca2+ | 6 | 9 | 61 | 3.478747 | 356.4 | 2.4425 | 714.7487 | other oxides
Ca4Ti3Si4SnO20 | mp-1227165 | Ca2+ | 7 | 7 | 2 | 3.555952 | 348.67 | 2.9791 | 556.7012 | silicates
Ca4Ti4Si3GeO20 | mp-1227317 | Ca2+ | 7 | 7 | 1 | 3.53054 | 351.18 | 2.97 | 579.9474 | silicates
Ca4TiSi4Sn3O20 | mp-1227137 | Ca2+ | 7 | 7 | 2 | 3.617275 | 342.76 | 3.1716 | 561.8342 | silicates
Ca4YB3O10 | mp-1214020 | Y3+ | 6 | 6 | 8 | 3.372086 | 367.68 | 4.4498 | 558.481 | borates
Ca4ZrTi3(GeO5)4 | mp-1227190 | Ca2+ | 7 | 8 | 2 | 3.476297 | 356.66 | 2.8582 | 555.1749 | other oxides
Ca4ZrTi3(SiO5)4 | mp-1227154 | Ca2+ | 7 | 7 | 2 | 3.542897 | 349.95 | 2.9381 | 578.1089 | silicates
Ca4ZrTi3(SiO5)4 | mp-1227178 | Ca2+ | 7 | 7 | 2 | 3.497139 | 354.53 | 3.0056 | 578.1089 | silicates
Ca5(Ga3O7)2 | mp-3080 | Ca2+ | 6 | 6 | 36 | 3.41512 | 363.04 | 3.3099 | 518.7905 | other oxides
Ca5(SiN3)2 | mp-1019578 | Ca2+ | 6 | 8 | 12 | 2.531987 | 489.67 | 2.4602 | 623.4693 | (oxy)nitrides
Ca5(SiN3)2 | mp-571333 | Ca2+ | 6 | 8 | 15 | 2.511212 | 493.72 | 2.1605 | 613.3032 | (oxy)nitrides
Ca5Al2(SiN4)2 | mp-866314 | Ca2+ | 6 | 8 | 60 | 2.519873 | 492.03 | 2.7945 | 661.939 | (oxy)nitrides
Ca5Al6O14 | mp-17694 | Ca2+ | 6 | 6 | 36 | 3.449192 | 359.46 | 4.4419 | 629.8822 | aluminates
Ca5B3O9F | mp-6632 | Ca2+ | 6 | 5 | 8 | 3.567809 | 347.51 | 4.2368 | 519.5005 | borates
Ca5Bi6(Cl3O2)4 | mp-1227157 | Ca2+ | 6 | 6 | 71 | 3.559698 | 348.3 | 3.1135 | 195.0595 | halo-oxides
Ca5Ge3O11 | mp-774105 | Ca2+ | 6 | 8 | 2 | 3.453225 | 359.04 | 3.3456 | 550.6544 | other oxides
Ca5Mg(CO3)6 | mp-3346420 | Ca2+ | 6 | 6 | 147 | 3.950324 | 313.86 | 4.7816 | 597.6169 | other oxides
Ca5Mg(CO3)6 | mp-3346566 | Ca2+ | 6 | 6 | 2 | 4.032972 | 307.43 | 5.014 | 597.6169 | other oxides
Ca5P3ClO12 | mp-39460 | Ca2+ | 6 | 10 | 173 | 3.808633 | 325.53 | 5.3777 | 495.7549 | phosphates
Ca5P3ClO12 | mp-554236 | Ca2+ | 7 | 7 | 176 | 3.756117 | 330.09 | 5.2995 | 514.0129 | phosphates
Ca5P3ClO12 | mp-555164 | Ca2+ | 6 | 10 | 14 | 3.782614 | 327.77 | 5.6253 | 514.0129 | phosphates
Ca5P3O12F | mp-1227110 | Ca2+ | 7 | 7 | 173 | 4.093414 | 302.89 | 5.4989 | 542.104 | phosphates
Ca5P3O12F | mp-6473 | Ca2+ | 7 | 7 | 173 | 4.06998 | 304.63 | 5.5148 | 548.7982 | phosphates
Ca5Si(PO6)2 | mp-1227400 | Ca2+ | 7 | 7 | 19 | 3.627264 | 341.81 | 4.7968 | 548.8399 | phosphates
Ca5Si2C2O13 | mp-6753 | Ca2+ | 6 | 6 | 14 | 3.545684 | 349.68 | 4.9049 | 535.4385 | silicates
Ca5Si2CO11 | mp-6796 | Ca2+ | 7 | 7 | 14 | 3.535825 | 350.65 | 4.6831 | 548.8901 | silicates
Ca5Si2SO12 | mp-6607 | Ca2+ | 6 | 6 | 62 | 3.66494 | 338.3 | 4.5199 | 572.5544 | silicates
Ca5Ta4O15 | mp-769280 | Ca2+ | 9 | 12 | 164 | 4.005163 | 309.56 | 2.9737 | 500.2125 | other oxides
Ca5Ta4O15 | mp-769610 | Ca2+ | 6 | 12 | 165 | 3.727224 | 332.64 | 3.2814 | 503.0209 | other oxides
Ca5TaTi3Al(SiO5)5 | mp-720394 | Ca2+ | 7 | 7 | 2 | 3.581026 | 346.23 | 2.8624 | 520.912 | silicates
Ca5Ti3NbAl(SiO5)5 | mp-720340 | Ca2+ | 7 | 7 | 2 | 3.615014 | 342.97 | 2.9144 | 567.9421 | silicates
Ca5TiSn4(BO3)10 | mp-1227225 | Ca2+ | 6 | 6 | 2 | 3.584493 | 345.89 | 3.092 | 573.1271 | borates
Ca5V3ClO12 | mp-1202595 | Ca2+ | 7 | 7 | 176 | 3.557852 | 348.48 | 3.7998 | 460.685 | halo-oxides
Ca5V3O12F | mp-556759 | Ca2+ | 8 | 8 | 2 | 3.494392 | 354.81 | 3.8686 | 529.3183 | halo-oxides
Ca5W(N2O)2 | mp-558331 | Ca2+ | 6 | 6 | 11 | 2.668346 | 464.65 | 2.3489 | 466.8804 | (oxy)nitrides
Ca5W3O14 | mp-778380 | Ca2+ | 7 | 8 | 61 | 3.652201 | 339.48 | 2.4389 | 479.7425 | other oxides
Ca5Zr3F22 | mp-1203446 | Ca2+ | 8 | 8 | 18 | 4.512053 | 274.78 | 5.3031 | 451.4043 | fluorides
Ca5Zr4Ti(GeO5)5 | mp-1227668 | Ca2+ | 8 | 8 | 2 | 3.404985 | 364.13 | 3.1128 | 506.2359 | other oxides
Ca6Al7ClO16 | mp-1227232 | Ca2+ | 6 | 6 | 122 | 3.495271 | 354.72 | 3.8007 | 479.0747 | aluminates
Ca6Al7O16F | mp-1227337 | Ca2+ | 6 | 6 | 122 | 3.521834 | 352.04 | 3.8751 | 540.3486 | aluminates
Ca6Br2N3Cl | mp-1227023 | Ca2+ | 6 | 6 | 164 | 2.569259 | 482.57 | 2.3922 | 328.3353 | chlorides
Ca6Hf19O44 | mp-558489 | Ca2+ | 6 | 8 | 167 | 3.209825 | 386.26 | 4.0197 | 484.6625 | other oxides
Ca6HfO8 | mp-755421 | Ca2+ | 6 | 6 | 225 | 2.817215 | 440.09 | 4.1479 | 501.1111 | other oxides
Ca6Mg5Al2Si11O36 | mp-699405 | Ca2+ | 8 | 8 | 1 | 3.624408 | 342.08 | 5.1007 | 670.9762 | silicates
Ca6Ti5AlSi6O29F | mp-693358 | Ca2+ | 7 | 7 | 1 | 3.900664 | 317.85 | 2.4854 | 555.6498 | silicates
Ca6TiAl5Si6(O5F)5 | mp-695616 | Ca2+ | 7 | 7 | 1 | 4.081007 | 303.81 | 2.8638 | 551.1268 | silicates
Ca7NbSi4O17F | mp-542863 | Ca2+ | 6 | 8 | 7 | 3.665233 | 338.27 | 3.5509 | 465.4721 | silicates
Ca7Sn3S13 | mp-866870 | Ca2+ | 6 | 8 | 62 | 2.845494 | 435.72 | 2.1024 | 288.3474 | (oxy)sulfides
Ca8MgAl6Si5O28 | mp-744914 | Ca2+ | 6 | 8 | 1 | 3.564693 | 347.81 | 2.9092 | 591.6508 | silicates
Ca8Si5O18 | mp-1019570 | Ca2+ | 6 | 8 | 60 | 3.469727 | 357.33 | 4.7787 | 599.9363 | silicates
Ca9In(PO4)7 | mp-555661 | Ca2+ | 8 | 8 | 161 | 3.768712 | 328.98 | 4.3371 | 474.8632 | phosphates
Ca9La5Br33 | mp-782009 | Ca2+ | 7 | 8 | 2 | 3.387105 | 366.05 | 2.9637 | 151.9626 | bromides
Ca9La5Cl33 | mp-782047 | La3+ | 8 | 9 | 2 | 3.833985 | 323.38 | 3.6782 | 187.9644 | chlorides
Ca9Si6(WO7)4 | mp-1214849 | Ca2+ | 6 | 6 | 2 | 3.38927 | 365.81 | 2.197 | 408.5892 | silicates
CaAl12O19 | mp-1227489 | Ca2+ | 12 | 12 | 186 | 3.888655 | 318.84 | 4.3451 | 811.3675 | aluminates
CaAl12O19 | mp-28234 | Ca2+ | 12 | 12 | 194 | 3.889666 | 318.75 | 4.3185 | 814.608 | aluminates
CaAl12Si4O27 | mp-560993 | Ca2+ | 12 | 12 | 147 | 4.127885 | 300.36 | 5.2362 | 769.8725 | silicates
CaAl2(Si3O8)2 | mp-1233677 | Ca2+ | 6 | 7 | 1 | 3.930413 | 315.45 | 4.5347 | 543.6819 | silicates
CaAl2(SiO3)4 | mp-1214005 | Ca2+ | 6 | 6 | 15 | 3.855064 | 321.61 | 3.1603 | 691.525 | silicates
CaAl2(SiO4)2 | mp-1227323 | Ca2+ | 6 | 6 | 165 | 3.723175 | 333.01 | 4.7297 | 600.6589 | silicates
CaAl2(SiO4)2 | mp-1227479 | Ca2+ | 7 | 10 | 2 | 3.811978 | 325.25 | 4.8989 | 597.371 | silicates
CaAl2(SiO4)2 | mp-6532 | Ca2+ | 7 | 6 | 2 | 3.776512 | 328.3 | 4.7227 | 600.6589 | silicates
CaAl2(SiO4)2 | mp-758658 | Ca2+ | 7 | 6 | 2 | 3.734717 | 331.98 | 4.9943 | 650.593 | silicates
CaAl2B2O7 | mp-557689 | Ca2+ | 6 | 6 | 167 | 3.662489 | 338.52 | 4.8228 | 567.5085 | borates
CaAl2F8 | mp-1213962 | Ca2+ | 8 | 8 | 15 | 4.539422 | 273.13 | 7.2227 | 512.7861 | fluorides
CaAl2O4 | mp-12441 | Ca2+ | 8 | 9 | 62 | 3.632689 | 341.3 | 4.8499 | 786.5795 | aluminates
CaAl2O4 | mp-14600 | Ca2+ | 6 | 4 | 14 | 3.447915 | 359.59 | 4.5488 | 632.3868 | aluminates
CaAl2O4 | mp-2963 | Ca2+ | 6 | 8 | 14 | 3.396083 | 365.08 | 4.5894 | 667.9493 | aluminates
CaAl2O4 | mp-558636 | Ca2+ | 7 | 7 | 11 | 3.456494 | 358.7 | 4.9805 | 774.8332 | aluminates
CaAl2O4 | mp-559390 | Ca2+ | 6 | 6 | 173 | 3.401607 | 364.49 | 4.1905 | 618.4933 | aluminates
CaAl2Si3O10 | mp-1195158 | Ca2+ | 8 | 8 | 9 | 3.86873 | 320.48 | 4.5415 | 544.1531 | silicates
CaAl2Si3O10 | mp-1236884 | Ca2+ | 6 | 6 | 1 | 3.834098 | 323.37 | 4.6272 | 393.9316 | silicates
CaAl2SiO6 | mp-1019568 | Ca2+ | 8 | 10 | 1 | 3.832099 | 323.54 | 4.484 | 682.6202 | silicates
CaAl2SiO6 | mp-1019572 | Ca2+ | 8 | 8 | 1 | 3.727741 | 332.6 | 4.5498 | 682.6202 | silicates
CaAl2SiO6 | mp-1019573 | Ca2+ | 8 | 8 | 1 | 3.71836 | 333.44 | 4.6191 | 682.6202 | silicates
CaAl2SiO6 | mp-1019583 | Ca2+ | 8 | 10 | 14 | 3.849834 | 322.05 | 4.2918 | 687.514 | silicates
CaAl2SiO6 | mp-1019584 | Ca2+ | 8 | 8 | 13 | 3.733215 | 332.11 | 4.6057 | 687.514 | silicates
CaAl2SiO6 | mp-1019586 | Ca2+ | 8 | 8 | 5 | 3.722805 | 333.04 | 4.5363 | 686.5641 | silicates
CaAl2SiO6 | mp-1019587 | Ca2+ | 8 | 8 | 9 | 3.739663 | 331.54 | 4.596 | 686.5641 | silicates
CaAl4Si2O11 | mp-1226904 | Ca2+ | 12 | 12 | 9 | 4.104368 | 302.08 | 5.105 | 746.9781 | silicates
CaAlB3O7 | mp-556532 | Ca2+ | 10 | 10 | 67 | 4.202378 | 295.03 | 5.3766 | 711.4971 | borates
CaAlBO4 | mp-559759 | Ca2+ | 6 | 7 | 37 | 3.631916 | 341.37 | 4.6961 | 568.5983 | borates
CaAlF5 | mp-16795 | Ca2+ | 7 | 7 | 14 | 4.486319 | 276.36 | 7.1329 | 502.5513 | fluorides
CaAlF5 | mp-8836 | Ca2+ | 7 | 7 | 15 | 4.509638 | 274.93 | 7.1538 | 488.1243 | fluorides
CaAlSiO4F | mp-6873 | Ca2+ | 7 | 7 | 15 | 4.200807 | 295.14 | 5.2089 | 579.0721 | silicates
CaB2F8 | mp-12146 | Ca2+ | 8 | 8 | 61 | 4.53893 | 273.16 | 8.4551 | 477.863 | fluorides
CaB4O7 | mp-11000 | Ca2+ | 9 | 12 | 31 | 4.506973 | 275.09 | 6.3176 | 750.7083 | borates
CaB4O7 | mp-556214 | Ca2+ | 7 | 9 | 14 | 3.993762 | 310.44 | 5.7875 | 709.549 | borates
CaBPO5 | mp-6667 | Ca2+ | 10 | 10 | 152 | 4.328211 | 286.46 | 5.3231 | 650.1507 | phosphates
CaBi2B2O7 | mp-557371 | Ca2+ | 8 | 9 | 62 | 3.963047 | 312.85 | 3.1706 | 408.3405 | borates
CaBi2P2O9 | mp-1044825 | Ca2+ | 7 | 8 | 62 | 3.880347 | 319.52 | 2.7154 | 337.5115 | phosphates
CaBi3P3O13 | mp-1041219 | Ca2+ | 7 | 10 | 11 | 3.905654 | 317.45 | 2.869 | 282.7611 | phosphates
CaBi6(PO5)4 | mp-556615 | Ca2+ | 8 | 10 | 2 | 4.020939 | 308.35 | 3.5287 | 356.9293 | phosphates
CaBiCO4F | mp-556666 | Ca2+ | 8 | 8 | 54 | 4.270223 | 290.35 | 2.2248 | 413.3971 | halo-oxides
CaBiClO2 | mp-553025 | Ca2+ | 7 | 4 | 11 | 3.625593 | 341.97 | 3.6238 | 218.3686 | halo-oxides
CaBiF5 | mp-1368365 | Ca2+ | 7 | 7 | 14 | 4.565596 | 271.56 | 4.0617 | 182.266 | fluorides
CaBiF5 | mp-1407843 | Ca2+ | 7 | 7 | 15 | 4.583769 | 270.49 | 3.9514 | 184.7679 | fluorides
CaBiNO5 | mp-1227260 | Ca2+ | 4 | 8 | 44 | 4.138445 | 299.59 | 2.2881 | 329.3018 | (oxy)nitrides
CaBiSbO5 | mp-1042360 | Ca2+ | 7 | 7 | 61 | 3.728326 | 332.55 | 2.3491 | 284.0925 | other oxides
CaBiSbO5 | mp-1043686 | Ca2+ | 6 | 6 | 14 | 3.662249 | 338.55 | 2.5792 | 264.7935 | other oxides
CaBr2 | mp-22888 | Ca2+ | 6 | 6 | 58 | 3.474652 | 356.82 | 4.5304 | 168.0642 | bromides
CaBr2 | mp-571166 | Ca2+ | 6 | 6 | 136 | 3.478203 | 356.46 | 4.4482 | 168.0642 | bromides
CaC2(NO)2 | mp-1200920 | Ca2+ | 8 | 8 | 161 | 3.90322 | 317.65 | 3.808573 | 667.6754 | (oxy)nitrides
CaC2(SN)2 | mp-11009 | Ca2+ | 8 | 8 | 15 | 3.405058 | 364.12 | 3.4012 | 432.9546 | (oxy)nitrides
CaC2S2(OF)6 | mp-39536 | Ca2+ | 6 | 6 | 148 | 4.456025 | 278.24 | 6.0209 | 365.0435 | halo-oxides
CaC7N10 | mp-1247296 | Ca2+ | 11 | 12 | 7 | 4.044064 | 306.58 | 3.7029 | 1165.455 | (oxy)nitrides
CaCN2 | mp-4124 | Ca2+ | 6 | 6 | 166 | 3.042447 | 407.51 | 3.5774 | 643.3074 | (oxy)nitrides
CaCO3 | mp-1079918 | Ca2+ | 7 | 5 | 2 | 3.979553 | 311.55 | 4.8573 | 603.7055 | other oxides
CaCO3 | mp-1188902 | Ca2+ | 8 | 8 | 2 | 3.978292 | 311.65 | 5.0381 | 610.8656 | other oxides
CaCO3 | mp-1194399 | Ca2+ | 6 | 8 | 15 | 3.871414 | 320.26 | 4.9216 | 588.0826 | other oxides
CaCO3 | mp-1197230 | Ca2+ | 7 | 10 | 2 | 3.906565 | 317.37 | 4.92553 | 609.1544 | other oxides
CaCO3 | mp-1197939 | Ca2+ | 6 | 8 | 2 | 3.836621 | 323.16 | 4.9564 | 567.2241 | other oxides
CaCO3 | mp-2717324 | Ca2+ | 6 | 6 | 5 | 3.864169 | 320.86 | 5.662 | 587.8097 | other oxides
CaCO3 | mp-3205 | Ca2+ | 12 | 12 | 59 | 4.300815 | 288.28 | 4.2755 | 631.1444 | other oxides
CaCO3 | mp-3953 | Ca2+ | 6 | 6 | 167 | 3.783654 | 327.68 | 4.9995 | 593.0921 | other oxides
CaCO3 | mp-4626 | Ca2+ | 9 | 9 | 62 | 4.053671 | 305.86 | 4.1871 | 627.933 | other oxides
CaCO3 | mp-548403 | Ca2+ | 8 | 12 | 20 | 4.007447 | 309.38 | 5.7242 | 667.28125 | other oxides
CaCO3 | mp-553939 | Ca2+ | 6 | 6 | 62 | 3.872357 | 320.18 | 4.7183 | 588.0826 | other oxides
CaCO3 | mp-556235 | Ca2+ | 6 | 6 | 14 | 3.839433 | 322.92 | 5.0106 | 593.0921 | other oxides
CaCO3 | mp-560265 | Ca2+ | 6 | 8 | 179 | 3.792527 | 326.92 | 4.9434 | 565.887 | other oxides
CaCO3 | mp-561412 | Ca2+ | 6 | 6 | 5 | 3.840811 | 322.81 | 4.9726 | 585.6182 | other oxides
CaCeO3 | mp-756365 | Ce4+ | 6 | 6 | 62 | 2.998 | 413.56 | 2.2817 | 449.6019 | other oxides
CaCl2 | mp-1120739 | Ca2+ | 8 | 8 | 225 | 3.677712 | 337.12 | 4.8803 | 254.9692 | chlorides
CaCl2 | mp-22904 | Ca2+ | 6 | 6 | 136 | 3.658573 | 338.89 | 5.3533 | 248.3632 | chlorides
CaCl2 | mp-23214 | Ca2+ | 6 | 6 | 58 | 3.635673 | 341.02 | 5.3978 | 248.3632 | chlorides
CaCl2 | mp-571642 | Ca2+ | 6 | 6 | 60 | 3.658857 | 338.86 | 5.5987 | 248.3632 | chlorides
CaClF | mp-27546 | Ca2+ | 9 | 9 | 129 | 3.995379 | 310.32 | 5.6702 | 361.9838 | fluorides
CaF2 | mp-10464 | Ca2+ | 9 | 9 | 62 | 4.382794 | 282.89 | 7.4677 | 526.814 | fluorides
CaF2 | mp-2741 | Ca2+ | 8 | 8 | 225 | 4.275741 | 289.97 | 7.1157 | 495.3018 | fluorides
CaF2 | mp-554355 | Ca2+ | 8 | 8 | 123 | 4.328089 | 286.46 | 5.1414 | 493.6115 | fluorides
CaF2 | mp-560030 | Ca2+ | 7 | 7 | 26 | 4.388594 | 282.51 | 6.2538 | 477.571 | fluorides
CaGaBO4 | mp-557855 | Ca2+ | 6 | 5 | 37 | 3.556419 | 348.62 | 3.9612 | 507.0721 | borates
CaGaBiB2O7 | mp-1227107 | Ca2+ | 8 | 8 | 35 | 3.868389 | 320.51 | 3.6637 | 495.8009 | borates
CaGd2(GeO3)4 | mp-1227314 | Ca2+ | 6 | 6 | 67 | 3.721191 | 333.18 | 3.1596 | 464.1965 | other oxides
CaGd2O4 | mp-752679 | Gd3+ | 6 | 6 | 227 | 2.708875 | 457.7 | 3.26 | 380.9396 | other oxides
CaGd2O4 | mp-776418 | Gd3+ | 6 | 6 | 62 | 2.95758 | 419.21 | 2.9964 | 442.6913 | other oxides
CaGd2Zr(GaO3)4 | mp-686296 | Ca2+ | 8 | 8 | 2 | 3.384039 | 366.38 | 3.2556 | 511.0156 | other oxides
CaGd4O7 | mp-758332 | Ca2+ | 6 | 6 | 2 | 3.110866 | 398.55 | 2.8821 | 416.2932 | other oxides
CaGdAlO4 | mp-1227092 | Ca2+ | 9 | 9 | 107 | 3.472375 | 357.06 | 2.3719 | 563.4952 | aluminates
CaGe(PO4)2 | mp-1191974 | Ca2+ | 8 | 10 | 15 | 4.14464 | 299.14 | 3.9027 | 531.2994 | phosphates
CaGe2O5 | mp-3707 | Ca2+ | 7 | 7 | 15 | 3.697401 | 335.33 | 2.4523 | 562.9019 | other oxides
CaGe2O5 | mp-4279 | Ca2+ | 8 | 8 | 55 | 3.791363 | 327.02 | 2.6966 | 580.187 | other oxides
CaGe2O5 | mp-554678 | Ca2+ | 8 | 10 | 2 | 3.872843 | 320.14 | 2.4608 | 564.7642 | other oxides
CaGe2WO6 | mp-1043294 | Ca2+ | 8 | 8 | 15 | 3.908091 | 317.25 | 2.1575 | 346.6602 | other oxides
CaGe7N10 | mp-1247307 | Ca2+ | 4 | 12 | 7 | 3.290089 | 376.84 | 2.6247 | 517.9676 | (oxy)nitrides
CaGeN2 | mp-7801 | Ca2+ | 4 | 8 | 122 | 2.727691 | 454.54 | 2.6622 | 574.9268 | (oxy)nitrides
CaGeO3 | mp-17761 | Ca2+ | 6 | 6 | 2 | 3.482658 | 356 | 3.4813 | 524.7089 | other oxides
CaGeO3 | mp-554549 | Ca2+ | 6 | 6 | 88 | 3.477851 | 356.5 | 2.6614 | 601.7183 | other oxides
CaGeO3 | mp-776074 | Ca2+ | 8 | 8 | 15 | 3.583701 | 345.97 | 3.4135 | 523.5918 | other oxides
CaGeO3 | mp-776086 | Ca2+ | 6 | 6 | 2 | 3.43607 | 360.83 | 3.58 | 531.7448 | other oxides
CaHf(SO4)3 | mp-2713912 | Ca2+ | 6 | 6 | 161 | 4.184375 | 296.3 | 4.6781 | 382.3891 | (oxy)sulfides
CaHf3P2(SO6)4 | mp-2713038 | Ca2+ | 6 | 6 | 1 | 4.071946 | 304.48 | 3.9221 | 388.6581 | phosphates
CaHf3SiS5O24 | mp-2713012 | Ca2+ | 6 | 6 | 1 | 4.137181 | 299.68 | 3.1879 | 386.87 | silicates
CaHf4O9 | mp-558164 | Ca2+ | 8 | 8 | 15 | 3.464421 | 357.88 | 4.4894 | 476.2474 | other oxides
CaHfO3 | mp-1016873 | Ca2+ | 12 | 12 | 221 | 4.14653 | 299.01 | 3.6612 | 501.6563 | other oxides
CaHfO3 | mp-754853 | Ca2+ | 8 | 8 | 62 | 3.650954 | 339.59 | 4.4855 | 519.3741 | other oxides
CaHfTiSnO6 | mp-1522722 | Ca2+ | 12 | 12 | 216 | 3.971688 | 312.17 | 2.3192 | 452.9262 | other oxides
CaI2 | mp-30031 | Ca2+ | 6 | 6 | 164 | 3.231058 | 383.73 | 3.8971 | 128.0443 | iodides
CaInBr3 | mp-28534 | Ca2+ | 6 | 6 | 63 | 3.018422 | 410.76 | 3.136 | 144.2597 | bromides
CaInI3 | mp-1206105 | Ca2+ | 6 | 6 | 63 | 3.023641 | 410.05 | 2.7835 | 126.463 | iodides
CaLa2B10O19 | mp-560622 | Ca2+ | 8 | 8 | 5 | 4.037515 | 307.08 | 4.3132 | 634.2553 | borates
CaLa2SnO6 | mp-1396276 | Ca2+ | 6 | 6 | 148 | 3.455296 | 358.82 | 3.8928 | 415.2757 | other oxides
CaLa2TiO6 | mp-1445473 | Ca2+ | 6 | 6 | 148 | 3.303775 | 375.28 | 3.1705 | 508.3628 | other oxides
CaLa2ZrO6 | mp-1227065 | Ca2+ | 6 | 6 | 225 | 3.175832 | 390.4 | 2.2496 | 477.7462 | other oxides
CaLa4Si3O13 | mp-1227220 | La3+ | 7 | 7 | 173 | 3.483894 | 355.88 | 4.4836 | 456.7723 | silicates
CaLaAl3O7 | mp-1227111 | Ca2+ | 8 | 8 | 35 | 3.577972 | 346.52 | 4.3925 | 498.4088 | aluminates
CaLaAl3O7 | mp-1227186 | Ca2+ | 8 | 8 | 4 | 3.542583 | 349.98 | 4.3945 | 496.7554 | aluminates
CaLaGa3O7 | mp-1227153 | Ca2+ | 8 | 8 | 35 | 3.554286 | 348.83 | 3.2684 | 451.0045 | other oxides
CaLaGa3S6O | mp-1227181 | La3+ | 8 | 8 | 4 | 3.109669 | 398.71 | 2.6344 | 247.5559 | (oxy)sulfides
CaLaGa3S7 | mp-1227266 | La3+ | 8 | 8 | 4 | 3.01731 | 410.91 | 2.3608 | 252.4591 | (oxy)sulfides
CaLaGaO4 | mp-1227061 | Ca2+ | 9 | 9 | 107 | 3.608973 | 343.54 | 3.1464 | 477.5682 | other oxides
CaLaGaO4 | mp-559969 | Ca2+ | 6 | 6 | 62 | 3.493452 | 354.9 | 3.4555 | 421.8987 | other oxides
CaLaI5 | mp-755779 | Ca2+ | 6 | 8 | 63 | 3.177962 | 390.14 | 2.2243 | 121.2595 | iodides
CaLaI5 | mp-772082 | Ca2+ | 6 | 6 | 63 | 3.085773 | 401.79 | 2.1878 | 121.2595 | iodides
CaLaI5 | mp-772170 | Ca2+ | 6 | 8 | 62 | 3.185927 | 389.16 | 2.1489 | 121.2595 | iodides
CaLaMgTaO6 | mp-684801 | Ca2+ | 8 | 12 | 7 | 3.802486 | 326.06 | 4.1857 | 485.3023 | other oxides
CaLu2(GeO3)4 | mp-1227583 | Lu3+ | 6 | 6 | 67 | 3.722339 | 333.08 | 3.1276 | 456.1846 | other oxides
CaLu2O4 | mp-504539 | Lu3+ | 6 | 6 | 62 | 3.260143 | 380.3 | 3.9013 | 468.2282 | other oxides
CaMg(CO3)2 | mp-3346392 | Ca2+ | 6 | 6 | 14 | 4.099951 | 302.4 | 5.0018 | 625.8095 | other oxides
CaMg(CO3)2 | mp-3346398 | Ca2+ | 6 | 9 | 2 | 4.080697 | 303.83 | 4.8976 | 642.1859 | other oxides
CaMg(CO3)2 | mp-3346441 | Ca2+ | 6 | 6 | 13 | 4.122536 | 300.75 | 4.9211 | 625.8095 | other oxides
CaMg(CO3)2 | mp-3346459 | Ca2+ | 6 | 6 | 2 | 4.095189 | 302.76 | 4.9493 | 631.2656 | other oxides
CaMg(CO3)2 | mp-3346516 | Ca2+ | 6 | 6 | 1 | 4.081755 | 303.75 | 4.9518 | 628.5742 | other oxides
CaMg(CO3)2 | mp-3346526 | Ca2+ | 6 | 6 | 5 | 4.110555 | 301.62 | 4.996 | 639.4944 | other oxides
CaMg(CO3)2 | mp-3347005 | Ca2+ | 6 | 6 | 155 | 4.105862 | 301.97 | 4.8063 | 631.2656 | other oxides
CaMg(CO3)2 | mp-6459 | Ca2+ | 6 | 6 | 148 | 4.085541 | 303.47 | 5.0091 | 631.2656 | other oxides
CaMg(PSe3)2 | mp-1227124 | Ca2+ | 6 | 6 | 146 | 2.688183 | 461.22 | 2.3479 | 225.2801 | selenides
CaMg(SiO3)2 | mp-1019580 | Ca2+ | 8 | 8 | 14 | 3.821341 | 324.45 | 4.8477 | 679.2426 | silicates
CaMg(SiO3)2 | mp-562517 | Ca2+ | 6 | 6 | 15 | 3.745669 | 331.01 | 4.627 | 631.9259 | silicates
CaMg(SiO3)2 | mp-6766 | Ca2+ | 8 | 8 | 15 | 3.843172 | 322.61 | 4.9716 | 661.2245 | silicates
CaMg15(CO3)16 | mp-3346415 | Ca2+ | 6 | 6 | 148 | 4.033712 | 307.37 | 4.9548 | 680.8921 | other oxides
CaMg2(CO3)3 | mp-3346464 | Ca2+ | 6 | 6 | 2 | 4.071901 | 304.49 | 4.9594 | 669.8329 | other oxides
CaMg2(CO3)3 | mp-3346481 | Ca2+ | 6 | 6 | 15 | 4.110756 | 301.61 | 5.0001 | 669.8329 | other oxides
CaMg2(CO3)3 | mp-3346597 | Ca2+ | 6 | 6 | 9 | 4.090954 | 303.07 | 4.9133 | 666.3528 | other oxides
CaMg2(CO3)3 | mp-3346653 | Ca2+ | 6 | 6 | 15 | 4.110756 | 301.61 | 4.9851 | 669.8329 | other oxides
CaMg2(CO3)3 | mp-3346927 | Ca2+ | 6 | 6 | 2 | 4.076533 | 304.14 | 4.9682 | 669.8329 | other oxides
CaMg2(CO3)3 | mp-3347167 | Ca2+ | 6 | 6 | 15 | 4.110105 | 301.66 | 4.8997 | 669.8329 | other oxides
CaMg2(CO3)3 | mp-3347302 | Ca2+ | 6 | 6 | 147 | 4.047941 | 306.29 | 4.9118 | 669.8329 | other oxides
CaMg2(SO4)3 | mp-1229186 | Ca2+ | 8 | 9 | 4 | 4.26749 | 290.53 | 6.8686 | 624.7021 | (oxy)sulfides
CaMg2(SO4)3 | mp-554094 | Ca2+ | 6 | 12 | 176 | 4.152933 | 298.55 | 5.7659 | 611.5827 | (oxy)sulfides
CaMg2Al6O12 | mp-1227128 | Ca2+ | 9 | 9 | 174 | 3.694968 | 335.55 | 3.2783 | 812.2679 | aluminates
CaMg2TiAl2SiO10 | mp-534863 | Ca2+ | 7 | 7 | 1 | 3.51957 | 352.27 | 2.3238 | 665.3759 | silicates
CaMg3(CO3)4 | mp-3346401 | Ca2+ | 6 | 6 | 2 | 4.046772 | 306.38 | 4.9849 | 670.302 | other oxides
CaMg3(CO3)4 | mp-3346492 | Ca2+ | 6 | 6 | 2 | 4.048779 | 306.23 | 4.9847 | 670.302 | other oxides
CaMg3(CO3)4 | mp-3346615 | Ca2+ | 6 | 6 | 148 | 4.033579 | 307.38 | 4.9088 | 670.302 | other oxides
CaMg3(CO3)4 | mp-6524 | Ca2+ | 6 | 6 | 155 | 4.031627 | 307.53 | 4.8153 | 668.4035 | other oxides
CaMg3(SiO3)4 | mp-1227106 | Ca2+ | 8 | 8 | 5 | 3.791456 | 327.01 | 4.7023 | 680.0275 | silicates
CaMg30CO32 | mp-1037929 | Ca2+ | 6 | 6 | 123 | 3.137454 | 395.17 | 2.904 | 787.2456 | other oxides
CaMg30CO32 | mp-1037944 | Ca2+ | 6 | 6 | 123 | 3.136118 | 395.34 | 3.1309 | 787.2456 | other oxides
CaMg3O4 | mp-1024043 | Ca2+ | 6 | 6 | 221 | 3.029236 | 409.29 | 3.9 | 778.5549 | other oxides
CaMg3Si3O10 | mp-541026 | Ca2+ | 7 | 8 | 2 | 3.700186 | 335.08 | 3.5322 | 691.3851 | silicates
CaMg3SiN4 | mp-1019579 | Ca2+ | 6 | 8 | 88 | 2.636243 | 470.31 | 2.4021 | 726.3189 | (oxy)nitrides
CaMg5(CO3)6 | mp-3346550 | Ca2+ | 6 | 6 | 2 | 4.036937 | 307.12 | 4.9183 | 685.1967 | other oxides
CaMg5(CO3)6 | mp-3346577 | Ca2+ | 6 | 6 | 147 | 3.864389 | 320.84 | 4.8204 | 685.1967 | other oxides
CaMg6CO8 | mp-1031706 | Ca2+ | 6 | 6 | 123 | 3.154325 | 393.06 | 3.5882 | 740.4943 | other oxides
CaMg6CO8 | mp-1031708 | Ca2+ | 6 | 6 | 123 | 3.154325 | 393.06 | 3.7311 | 748.979 | other oxides
CaMg6SiO8 | mp-1032962 | Ca0+ | 6 | 6 | 123 | 3.200755 | 387.36 | 3.1243 | 749.4316 | silicates
CaMg6SiO8 | mp-1032982 | Ca0+ | 6 | 6 | 123 | 3.200755 | 387.36 | 3.6482 | 755.0359 | silicates
CaMg6SnO8 | mp-1032956 | Ca2+ | 6 | 6 | 123 | 3.094726 | 400.63 | 2.5126 | 620.5807 | other oxides
CaMg6SnO8 | mp-1032994 | Ca2+ | 6 | 6 | 123 | 3.094726 | 400.63 | 3.1566 | 620.5807 | other oxides
CaMg6VO8 | mp-1032958 | Ca2+ | 6 | 6 | 123 | 2.824208 | 439.01 | 3.3253 | 694.9017 | other oxides
CaMg6VO8 | mp-1032997 | Ca2+ | 6 | 6 | 123 | 2.824208 | 439.01 | 3.7938 | 708.783 | other oxides
CaMg7(SiO3)8 | mp-1227274 | Ca2+ | 7 | 9 | 1 | 3.784927 | 327.57 | 4.6611 | 677.8503 | silicates
CaMgB2O5 | mp-1197459 | Ca2+ | 7 | 8 | 61 | 3.52822 | 351.41 | 5.3583 | 692.5369 | borates
CaMgB2O5 | mp-1197708 | Ca2+ | 7 | 8 | 29 | 3.508871 | 353.34 | 5.2819 | 681.5076 | borates
CaMgB2O5 | mp-6585 | Ca2+ | 7 | 8 | 14 | 3.583016 | 346.03 | 5.4435 | 686.4763 | borates
CaMgGeO4 | mp-558362 | Ca2+ | 6 | 6 | 62 | 3.582286 | 346.1 | 4.0243 | 562.8586 | other oxides
CaMgS2 | mp-1227049 | Ca2+ | 6 | 6 | 166 | 2.709081 | 457.66 | 2.9192 | 476.739 | (oxy)sulfides
CaMgSiO4 | mp-6493 | Ca2+ | 6 | 6 | 62 | 3.666683 | 338.14 | 4.6294 | 653.5634 | silicates
CaMgSiO4 | mp-649595 | Ca2+ | 4 | 10 | 62 | 3.916529 | 316.57 | 4.7126 | 671.8109 | silicates
CaMgV2O7 | mp-14381 | Ca2+ | 7 | 9 | 14 | 3.603654 | 344.05 | 2.7603 | 571.4399 | other oxides
CaMo2P2O9 | mp-1040876 | Ca2+ | 7 | 8 | 62 | 4.043807 | 306.6 | 2.7873 | 493.0235 | phosphates
CaMoF5 | mp-1376077 | Ca2+ | 7 | 7 | 14 | 4.594267 | 269.87 | 3.8249 | 337.5669 | fluorides
CaMoF5 | mp-1402613 | Ca2+ | 7 | 7 | 15 | 4.610804 | 268.9 | 3.7032 | 332.5702 | fluorides
CaMoF6 | mp-1401355 | Ca2+ | 6 | 6 | 148 | 4.49905 | 275.58 | 2.5031 | 322.6923 | fluorides
CaMoO4 | mp-19330 | Ca2+ | 8 | 8 | 88 | 3.90633 | 317.39 | 3.5007 | 523.6956 | other oxides
CaN6 | mp-656097 | Ca2+ | 8 | 8 | 1 | 3.743584 | 331.19 | 3.2201 | 722.428 | (oxy)nitrides
CaN6 | mp-676 | Ca2+ | 8 | 8 | 70 | 3.76035 | 329.71 | 3.4205 | 742.1768 | (oxy)nitrides
CaNb2(P2O7)3 | mp-555424 | Ca2+ | 6 | 6 | 12 | 4.121029 | 300.86 | 2.3764 | 462.2806 | phosphates
CaNb2O6 | mp-17101 | Ca2+ | 8 | 8 | 60 | 3.613136 | 343.15 | 3.6052 | 526.3071 | other oxides
CaNb2P2O11 | mp-557786 | Ca2+ | 7 | 7 | 15 | 4.056681 | 305.63 | 2.4743 | 498.8322 | phosphates
CaNb5(PO4)9 | mp-2713921 | Ca2+ | 6 | 6 | 158 | 4.013999 | 308.88 | 2.4189 | 430.6889 | phosphates
CaO | mp-1244902 | Ca2+ | 6 | 6 | 1 | 2.690664 | 460.79 | 2.1384 | 523.7144 | other oxides
CaO | mp-1245305 | Ca2+ | 6 | 6 | 1 | 2.671149 | 464.16 | 2.4659 | 523.7144 | other oxides
CaO | mp-2605 | Ca2+ | 6 | 6 | 225 | 2.63326 | 470.84 | 3.6301 | 634.358 | other oxides
CaO2 | mp-634859 | Ca0+ | 10 | 10 | 139 | 4.030237 | 307.63 | 2.7345 | 673.0848 | other oxides
CaP2W2O9 | mp-1041006 | Ca2+ | 7 | 8 | 62 | 3.979303 | 311.57 | 2.2589 | 450.9471 | phosphates
CaP4O11 | mp-30983 | Ca2+ | 6 | 6 | 14 | 4.142365 | 299.31 | 5.5138 | 505.9767 | phosphates
CaP4O11 | mp-559985 | Ca2+ | 6 | 6 | 64 | 4.166448 | 297.58 | 5.5156 | 493.3146 | phosphates
CaPS3 | mp-9789 | Ca2+ | 8 | 9 | 14 | 3.011407 | 411.72 | 3.0848 | 338.0408 | (oxy)sulfides
CaPSe3 | mp-11007 | Ca2+ | 8 | 9 | 14 | 2.882002 | 430.2 | 2.1335 | 233.5579 | selenides
CaS | mp-1672 | Ca2+ | 6 | 6 | 225 | 2.640088 | 469.62 | 2.3819 | 437.5784 | (oxy)sulfides
CaS2(ClO3)2 | mp-556040 | Ca2+ | 6 | 6 | 61 | 4.067389 | 304.82 | 4.7193 | 298.1411 | halo-oxides
CaS3O10 | mp-1019581 | Ca2+ | 8 | 8 | 14 | 4.292077 | 288.87 | 5.0004 | 561.8007 | (oxy)sulfides
CaSO4 | mp-12372 | Ca2+ | 9 | 10 | 14 | 4.500682 | 275.48 | 5.9683 | 596.7042 | (oxy)sulfides
CaSO4 | mp-3082 | Ca2+ | 8 | 8 | 180 | 4.220605 | 293.76 | 5.684 | 500.0674 | (oxy)sulfides
CaSO4 | mp-4406 | Ca2+ | 8 | 8 | 63 | 4.293874 | 288.75 | 5.9508 | 567.1519 | (oxy)sulfides
CaSO4 | mp-556372 | Ca2+ | 8 | 8 | 181 | 4.220454 | 293.77 | 5.6937 | 500.0674 | (oxy)sulfides
CaSO4 | mp-562260 | Ca2+ | 6 | 12 | 62 | 4.235508 | 292.73 | 5.9649 | 582.6703 | (oxy)sulfides
CaSb2P2O9 | mp-1044815 | Ca2+ | 7 | 8 | 62 | 3.880589 | 319.5 | 2.2615 | 424.9111 | phosphates
CaSb3P3O13 | mp-1041203 | Ca2+ | 7 | 10 | 11 | 3.956559 | 313.36 | 2.2614 | 369.2526 | phosphates
CaSbF5 | mp-1347935 | Ca2+ | 6 | 7 | 14 | 4.482691 | 276.58 | 4.5187 | 271.4615 | fluorides
CaSbF5 | mp-1394463 | Ca2+ | 7 | 7 | 9 | 4.579333 | 270.75 | 2.9875 | 255.1485 | fluorides
CaSbF5 | mp-1399593 | Ca2+ | 6 | 7 | 1 | 4.481476 | 276.66 | 4.4757 | 256.2564 | fluorides
CaSbF5 | mp-1774919 | Ca2+ | 7 | 7 | 1 | 4.557806 | 272.03 | 3.1499 | 255.1485 | fluorides
CaSbF5 | mp-2763071 | Ca2+ | 7 | 10 | 14 | 4.612639 | 268.79 | 5.1384 | 355.1446 | fluorides
CaSc2O4 | mp-4056 | Ca2+ | 8 | 9 | 62 | 2.871202 | 431.82 | 3.458 | 687.5405 | other oxides
CaScAlSiO6 | mp-1227097 | Ca2+ | 8 | 8 | 5 | 3.476993 | 356.58 | 4.6365 | 637.3505 | silicates
CaScAlSiO6 | mp-39167 | Ca2+ | 8 | 8 | 14 | 3.55315 | 348.94 | 4.921 | 638.5266 | silicates
CaSe | mp-1415 | Ca2+ | 6 | 6 | 225 | 2.549422 | 486.32 | 2.0728 | 298.8896 | selenides
CaSe2O5 | mp-27845 | Ca2+ | 7 | 7 | 61 | 4.09677 | 302.64 | 3.5053 | 406.2369 | selenides
CaSeO3 | mp-557997 | Ca2+ | 7 | 7 | 14 | 3.903623 | 317.61 | 4.2602 | 465.2066 | selenides
CaSeO3 | mp-754140 | Ca2+ | 6 | 6 | 62 | 3.857291 | 321.43 | 4.2625 | 454.226 | selenides
CaSeO4 | mp-1095230 | Ca2+ | 8 | 8 | 88 | 4.21338 | 294.26 | 3.2683 | 501.1011 | selenides
CaSeO4 | mp-1190360 | Ca2+ | 8 | 10 | 14 | 4.314126 | 287.39 | 3.4068 | 488.1048 | selenides
CaSeO4 | mp-1190379 | Ca2+ | 8 | 8 | 64 | 4.29984 | 288.35 | 3.42 | 485.8272 | selenides
CaSeO4 | mp-1190405 | Ca2+ | 8 | 9 | 14 | 4.321449 | 286.9 | 3.4841 | 453.1296 | selenides
CaSi2(BO4)2 | mp-6419 | Ca2+ | 7 | 9 | 62 | 3.868356 | 320.51 | 5.6644 | 627.2659 | borates
CaSi2(NO)2 | mp-556884 | Ca2+ | 7 | 7 | 4 | 3.507262 | 353.51 | 4.3691 | 637.2018 | silicates
CaSi2O5 | mp-29755 | Ca2+ | 7 | 9 | 2 | 3.824804 | 324.16 | 4.7792 | 681.722 | silicates
CaSi2SnO6 | mp-1041529 | Ca2+ | 6 | 6 | 61 | 3.632628 | 341.31 | 3.3723 | 506.2198 | silicates
CaSi2SnO6 | mp-1255815 | Ca2+ | 8 | 4 | 15 | 3.738809 | 331.61 | 2.8773 | 506.2198 | silicates
CaSi4WO10 | mp-1043702 | Ca2+ | 8 | 4 | 130 | 4.046185 | 306.42 | 2.2126 | 483.5351 | silicates
CaSi7N10 | mp-1246629 | Ca2+ | 5 | 11 | 7 | 3.474985 | 356.79 | 3.7698 | 776.6934 | (oxy)nitrides
CaSiN2 | mp-1029506 | Ca2+ | 8 | 5 | 64 | 2.702843 | 458.72 | 2.1951 | 712.2646 | (oxy)nitrides
CaSiN2 | mp-568965 | Ca2+ | 6 | 5 | 61 | 2.450422 | 505.97 | 3.5088 | 730.6527 | (oxy)nitrides
CaSiO3 | mp-1181886 | Ca2+ | 12 | 12 | 204 | 4.107993 | 301.81 | 3.5566 | 741.3389 | silicates
CaSiO3 | mp-17552 | Ca2+ | 8 | 8 | 15 | 3.708726 | 334.3 | 4.7336 | 580.2931 | silicates
CaSiO3 | mp-3382 | Ca2+ | 12 | 12 | 127 | 4.121716 | 300.81 | 3.5146 | 741.3389 | silicates
CaSiO3 | mp-3387 | Ca2+ | 12 | 12 | 140 | 4.152728 | 298.56 | 3.6891 | 741.3389 | silicates
CaSiO3 | mp-4356 | Ca2+ | 12 | 12 | 204 | 4.107993 | 301.81 | 3.5299 | 741.3389 | silicates
CaSiO3 | mp-4428 | Ca2+ | 6 | 6 | 2 | 3.557473 | 348.52 | 4.7337 | 602.4406 | silicates
CaSiO3 | mp-4429 | Ca2+ | 6 | 6 | 2 | 3.56966 | 347.33 | 4.8413 | 588.0583 | silicates
CaSiO3 | mp-4853 | Ca2+ | 12 | 12 | 139 | 4.132335 | 300.03 | 3.7242 | 741.3389 | silicates
CaSiO3 | mp-5096 | Ca2+ | 12 | 12 | 74 | 4.118519 | 301.04 | 3.6753 | 741.3389 | silicates
CaSiO3 | mp-560885 | Ca2+ | 12 | 12 | 62 | 4.093212 | 302.9 | 3.7183 | 741.3389 | silicates
CaSiO3 | mp-561086 | Ca2+ | 8 | 8 | 15 | 3.721721 | 333.14 | 4.708 | 580.2931 | silicates
CaSiO3 | mp-5733 | Ca2+ | 6 | 6 | 14 | 3.514258 | 352.8 | 5.1355 | 588.0583 | silicates
CaSiO3 | mp-5893 | Ca2+ | 12 | 12 | 221 | 4.108124 | 301.8 | 3.4579 | 741.3389 | silicates
CaSiSnO5 | mp-644103 | Ca2+ | 7 | 7 | 2 | 3.649002 | 339.78 | 3.2022 | 527.9545 | silicates
CaSiSnO5 | mp-6809 | Ca2+ | 7 | 7 | 15 | 3.685709 | 336.39 | 3.2313 | 527.9545 | silicates
CaSn(BO3)2 | mp-14398 | Ca2+ | 6 | 6 | 148 | 3.614759 | 342.99 | 3.7069 | 538.0648 | borates
CaSn(PO3)4 | mp-1045579 | Ca2+ | 6 | 6 | 15 | 4.069542 | 304.66 | 4.084 | 375.0482 | phosphates
CaSn2(PO4)2 | mp-1044660 | Ca2+ | 7 | 7 | 15 | 3.822032 | 324.39 | 2.4946 | 377.3345 | phosphates
CaSn2(PO5)2 | mp-1043566 | Ca2+ | 8 | 4 | 43 | 4.097476 | 302.59 | 2.4805 | 466.2253 | phosphates
CaSn2F6 | mp-30146 | Ca2+ | 8 | 8 | 2 | 4.36092 | 284.31 | 3.4998 | 254.8037 | fluorides
CaSn3(P2O7)2 | mp-1047074 | Ca2+ | 4 | 10 | 14 | 4.08118 | 303.79 | 2.5976 | 368.1421 | phosphates
CaSn4(PO4)6 | mp-984716 | Ca2+ | 6 | 12 | 148 | 3.968018 | 312.46 | 3.5904 | 440.6623 | phosphates
CaSnF4 | mp-1048327 | Ca2+ | 8 | 8 | 123 | 4.410536 | 281.11 | 3.4986 | 307.1121 | fluorides
CaSnF6 | mp-4782 | Ca2+ | 6 | 6 | 148 | 4.521028 | 274.24 | 5.418 | 258.6685 | fluorides
CaSnF6 | mp-8224 | Ca2+ | 6 | 6 | 225 | 4.483751 | 276.52 | 5.3881 | 248.5424 | fluorides
CaSnO3 | mp-4190 | Ca2+ | 6 | 6 | 148 | 3.367006 | 368.23 | 2.9379 | 490.8969 | other oxides
CaSnO3 | mp-4438 | Ca2+ | 8 | 8 | 62 | 3.383229 | 366.47 | 2.3301 | 541.8705 | other oxides
CaSnP2O7 | mp-1041696 | Ca2+ | 7 | 7 | 2 | 3.868496 | 320.5 | 3.6492 | 466.2683 | phosphates
CaSnP2O7 | mp-1330331 | Ca2+ | 7 | 8 | 2 | 3.880041 | 319.54 | 3.6093 | 466.2683 | phosphates
CaTa2Bi2O9 | mp-1045157 | Ca2+ | 12 | 12 | 2 | 4.211663 | 294.38 | 2.2305 | 353.5125 | other oxides
CaTa2Bi2O9 | mp-556697 | Ca2+ | 8 | 12 | 36 | 3.975652 | 311.86 | 2.9261 | 357.0059 | other oxides
CaTa2O6 | mp-18229 | Ca2+ | 8 | 9 | 62 | 3.787542 | 327.35 | 3.4739 | 483.2463 | other oxides
CaTa2O6 | mp-38843 | Ca2+ | 12 | 12 | 225 | 4.144388 | 299.16 | 2.0982 | 479.7689 | other oxides
CaTa2O6 | mp-554038 | Ca2+ | 8 | 12 | 200 | 3.818393 | 324.7 | 2.4405 | 473.9145 | other oxides
CaTa4O11 | mp-3079 | Ca2+ | 8 | 8 | 182 | 3.678611 | 337.04 | 3.5438 | 476.7043 | other oxides
CaTa5(PO4)9 | mp-2713900 | Ca2+ | 6 | 6 | 158 | 3.961448 | 312.98 | 3.0697 | 393.437 | phosphates
CaTaAlO5 | mp-1227101 | Ca2+ | 7 | 7 | 9 | 3.41725 | 362.82 | 3.8448 | 458.1082 | aluminates
CaTaAlO5 | mp-15733 | Ca2+ | 7 | 7 | 15 | 3.420054 | 362.52 | 3.9007 | 469.5484 | aluminates
CaTaAlO5 | mp-561473 | Ca2+ | 8 | 9 | 14 | 3.485918 | 355.67 | 3.9897 | 469.5484 | aluminates
CaTaBiO5 | mp-1042364 | Ca2+ | 7 | 7 | 61 | 3.672403 | 337.61 | 3.5935 | 286.5659 | other oxides
CaTaBiO5 | mp-1043781 | Ca2+ | 6 | 6 | 14 | 3.487514 | 355.51 | 3.8514 | 265.143 | other oxides
CaTaF7 | mp-558235 | Ca2+ | 7 | 8 | 14 | 4.55316 | 272.3 | 5.0679 | 360.5677 | fluorides
CaTaP(SO6)2 | mp-2712956 | Ca2+ | 6 | 6 | 9 | 4.185792 | 296.2 | 2.6216 | 389.2834 | phosphates
CaTi(GeO3)2 | mp-1042982 | Ca2+ | 7 | 9 | 14 | 3.73247 | 332.18 | 2.1605 | 522.2264 | other oxides
CaTi(SO4)3 | mp-2713742 | Ca2+ | 6 | 6 | 161 | 4.137552 | 299.66 | 2.2441 | 489.1966 | (oxy)sulfides
CaTi2(PO5)2 | mp-1043473 | Ca2+ | 8 | 4 | 43 | 4.095748 | 302.71 | 2.5542 | 568.0927 | phosphates
CaTi2F10 | mp-1412329 | Ca2+ | 7 | 7 | 5 | 4.558537 | 271.98 | 4.0996 | 387.2803 | fluorides
CaTi2O5 | mp-1042976 | Ca2+ | 6 | 4 | 63 | 3.531322 | 351.1 | 2.7621 | 524.6703 | other oxides
CaTi2O5 | mp-1403610 | Ca2+ | 8 | 12 | 59 | 3.869333 | 320.43 | 2.9078 | 652.9113 | other oxides
CaTi3O7 | mp-1043835 | Ca2+ | 7 | 8 | 62 | 3.651017 | 339.59 | 2.8507 | 572.6725 | other oxides
CaTi4(PO4)6 | mp-16831 | Ca2+ | 6 | 12 | 148 | 4.028389 | 307.78 | 2.7105 | 508.3184 | phosphates
CaTi4O9 | mp-1040874 | Ca2+ | 8 | 8 | 85 | 3.605179 | 343.91 | 2.6041 | 593.4449 | other oxides
CaTiF6 | mp-1390902 | Ca2+ | 6 | 6 | 148 | 4.560436 | 271.87 | 4.7085 | 403.9012 | fluorides
CaTiF6 | mp-27315 | Ca2+ | 6 | 6 | 166 | 4.553435 | 272.29 | 4.5826 | 360.6039 | fluorides
CaTiGeO5 | mp-1205333 | Ca2+ | 7 | 7 | 15 | 3.631584 | 341.41 | 2.7005 | 588.182 | other oxides
CaTiGeO5 | mp-17784 | Ca2+ | 7 | 7 | 14 | 3.601109 | 344.29 | 2.9496 | 589.1145 | other oxides
CaTiN2 | mp-1029572 | Ca2+ | 6 | 8 | 61 | 2.418002 | 512.75 | 2.2431 | 623.6812 | (oxy)nitrides
CaTiO3 | mp-1205364 | Ca2+ | 4 | 12 | 63 | 3.841187 | 322.78 | 2.1378 | 743.0762 | other oxides
CaTiO3 | mp-3442 | Ca2+ | 8 | 12 | 140 | 3.787436 | 327.36 | 2.2434 | 743.0762 | other oxides
CaTiO3 | mp-4019 | Ca2+ | 8 | 12 | 62 | 3.862476 | 321 | 2.3053 | 743.0762 | other oxides
CaTiO3 | mp-556003 | Ca2+ | 5 | 12 | 74 | 3.803071 | 326.01 | 2.1586 | 743.0762 | other oxides
CaTiO3 | mp-754701 | Ca2+ | 6 | 6 | 148 | 3.310977 | 374.46 | 3.5706 | 705.7242 | other oxides
CaTiSiO5 | mp-6109 | Ca2+ | 7 | 7 | 14 | 3.585432 | 345.8 | 2.9855 | 619.8281 | silicates
CaTiSiO5 | mp-6440 | Ca2+ | 7 | 7 | 14 | 3.582949 | 346.04 | 2.9385 | 624.1891 | silicates
CaV(PO3)4 | mp-1045800 | Ca2+ | 6 | 6 | 15 | 4.109009 | 301.74 | 2.9611 | 491.4616 | phosphates
CaV(SiO3)2 | mp-1041879 | Ca2+ | 6 | 6 | 61 | 3.666886 | 338.12 | 2.19 | 569.262 | silicates
CaV2(PO4)2 | mp-1049264 | Ca2+ | 7 | 9 | 15 | 3.977035 | 311.75 | 2.0737 | 532.0267 | phosphates
CaV2O5 | mp-1043217 | Ca2+ | 6 | 4 | 63 | 3.439145 | 360.51 | 2.1831 | 481.314 | other oxides
CaV2O6 | mp-27624 | Ca2+ | 6 | 6 | 12 | 3.606948 | 343.74 | 2.8812 | 509.6753 | other oxides
CaV3(P2O7)2 | mp-1044537 | Ca2+ | 8 | 8 | 14 | 4.144671 | 299.14 | 2.6225 | 523.0345 | phosphates
CaV3O7 | mp-19347 | Ca2+ | 7 | 8 | 62 | 3.641392 | 340.49 | 2.6227 | 521.0092 | other oxides
CaV4O9 | mp-18866 | Ca2+ | 8 | 8 | 85 | 3.636985 | 340.9 | 2.5061 | 521.1571 | other oxides
CaVBiO5 | mp-1044259 | Ca2+ | 6 | 6 | 14 | 3.64022 | 340.6 | 3.1766 | 306.7336 | other oxides
CaVBiO5 | mp-560755 | Ca2+ | 7 | 8 | 61 | 3.785798 | 327.5 | 3.2484 | 338.9376 | other oxides
CaVP2O7 | mp-1042009 | Ca2+ | 6 | 9 | 2 | 3.973083 | 312.06 | 2.1767 | 521.0674 | phosphates
CaVP2O7 | mp-1048348 | Ca2+ | 5 | 7 | 14 | 4.133918 | 299.92 | 2.8887 | 518.4659 | phosphates
CaVP2O7 | mp-1369469 | Ca2+ | 7 | 5 | 2 | 3.974784 | 311.93 | 3.3774 | 525.8792 | phosphates
CaVSi4O11 | mp-1196058 | Ca2+ | 5 | 6 | 33 | 4.103932 | 302.11 | 3.3626 | 462.9069 | silicates
CaWF5 | mp-1346390 | Ca2+ | 7 | 7 | 14 | 4.515652 | 274.57 | 3.189 | 273.1665 | fluorides
CaWF5 | mp-1409253 | Ca2+ | 7 | 7 | 15 | 4.56219 | 271.76 | 3.421 | 267.7166 | fluorides
CaWF6 | mp-1395540 | Ca2+ | 6 | 6 | 148 | 4.498057 | 275.64 | 3.7379 | 277.0587 | fluorides
CaWO4 | mp-1103190 | Ca2+ | 8 | 8 | 15 | 3.705987 | 334.55 | 4.2243 | 465.2727 | other oxides
CaWO4 | mp-1190383 | Ca2+ | 9 | 11 | 64 | 4.047172 | 306.35 | 2.6781 | 471.9802 | other oxides
CaWO4 | mp-19426 | Ca2+ | 8 | 8 | 88 | 3.701284 | 334.98 | 4.3443 | 467.9793 | other oxides
CaY2(GeO3)4 | mp-1227308 | Ca2+ | 6 | 6 | 67 | 3.733693 | 332.07 | 3.2152 | 493.4151 | other oxides
CaY2O4 | mp-753815 | Y3+ | 6 | 6 | 227 | 2.630529 | 471.33 | 4.1546 | 434.6748 | other oxides
CaY2O4 | mp-756468 | Y3+ | 6 | 6 | 63 | 2.86832 | 432.25 | 3.1247 | 510.5062 | other oxides
CaY2O4 | mp-770210 | Y3+ | 6 | 6 | 62 | 2.833089 | 437.63 | 3.6651 | 510.1717 | other oxides
CaYAl3O7 | mp-1227104 | Y3+ | 8 | 8 | 35 | 3.46805 | 357.5 | 4.2023 | 573.7459 | aluminates
CaYAl3O7 | mp-1227119 | Y3+ | 8 | 8 | 4 | 3.430476 | 361.42 | 4.2762 | 571.8503 | aluminates
CaYAlO4 | mp-1227044 | Y3+ | 9 | 1 | 107 | 3.469922 | 357.31 | 3.2897 | 615.6003 | aluminates
CaYBO4 | mp-1213894 | Y3+ | 7 | 7 | 62 | 3.59345 | 345.03 | 4.3059 | 531.1173 | borates
CaYGa3O7 | mp-1227159 | Ca2+ | 8 | 8 | 35 | 3.499063 | 354.34 | 3.1464 | 491.7032 | other oxides
CaYP7O20 | mp-1227362 | Y3+ | 6 | 6 | 15 | 4.131263 | 300.11 | 5.369 | 474.1477 | phosphates
CaZr(PO4)2 | mp-554495 | Ca2+ | 7 | 8 | 62 | 4.025614 | 307.99 | 4.392 | 500.2195 | phosphates
CaZr(SO4)3 | mp-2713932 | Ca2+ | 6 | 6 | 161 | 4.18931 | 295.95 | 3.8219 | 419.9284 | (oxy)sulfides
CaZr3P2(SO6)4 | mp-2712978 | Ca2+ | 6 | 6 | 1 | 4.082546 | 303.69 | 3.2547 | 404.2211 | phosphates
CaZr3SiS5O24 | mp-2712857 | Ca2+ | 6 | 6 | 1 | 4.137876 | 299.63 | 2.4661 | 414.0644 | silicates
CaZr4(PO4)6 | mp-556440 | Ca2+ | 6 | 12 | 148 | 3.976547 | 311.79 | 4.1721 | 440.7543 | phosphates
CaZr4O9 | mp-554190 | Ca2+ | 8 | 8 | 15 | 3.457273 | 358.62 | 3.8571 | 567.443 | other oxides
CaZr4O9 | mp-675372 | Ca2+ | 6 | 6 | 12 | 3.31601 | 373.9 | 2.2468 | 566.1024 | other oxides
CaZrAl9BO18 | mp-1197323 | Ca2+ | 6 | 12 | 173 | 3.589636 | 345.39 | 4.8919 | 677.8635 | borates
CaZrAl9BO18 | mp-559642 | Ca2+ | 6 | 12 | 176 | 3.595419 | 344.84 | 4.8793 | 687.0867 | borates
CaZrF6 | mp-1025456 | Ca2+ | 6 | 6 | 225 | 4.54597 | 272.73 | 6.6538 | 296.1534 | fluorides
CaZrGeO5 | mp-644295 | Ca2+ | 8 | 8 | 2 | 3.535142 | 350.72 | 3.678 | 501.7657 | other oxides
CaZrO3 | mp-4571 | Ca2+ | 8 | 8 | 62 | 3.641979 | 340.43 | 3.8263 | 589.5557 | other oxides
CaZrO3 | mp-542112 | Ca2+ | 12 | 12 | 221 | 4.169804 | 297.34 | 3.2122 | 540.6724 | other oxides
CaZrO3 | mp-776024 | Ca2+ | 6 | 12 | 32 | 3.712389 | 333.97 | 3.7448 | 556.8941 | other oxides
CaZrSi2O7 | mp-7079 | Ca2+ | 6 | 8 | 5 | 3.633017 | 341.27 | 4.5532 | 563.0272 | silicates
CaZrTi2O7 | mp-1227163 | Ca2+ | 8 | 8 | 2 | 3.44007 | 360.41 | 2.9332 | 621.0106 | other oxides
CaZrTiSnO6 | mp-1521514 | Ca2+ | 12 | 12 | 216 | 3.954156 | 313.55 | 2.6387 | 539.9578 | other oxides
CaZrV2O8 | mp-1226968 | Ca2+ | 8 | 8 | 119 | 3.662503 | 338.52 | 2.525 | 497.537 | other oxides
Ce2Y2O7 | mp-1178478 | Y3+ | 6 | 4 | 115 | 3.369372 | 367.97 | 2.0556 | 456.8375 | other oxides
Ce2ZrO6 | mp-1226786 | Ce4+ | 8 | 8 | 71 | 3.423899 | 362.11 | 2.0796 | 498.0413 | other oxides
CeF4 | mp-542001 | Ce4+ | 8 | 8 | 15 | 4.597387 | 269.68 | 2.1473 | 357.7415 | fluorides
CeO2 | mp-1018664 | Ce4+ | 6 | 6 | 136 | 3.202549 | 387.14 | 2.1485 | 408.8457 | other oxides
CeZr3O8 | mp-1226490 | Ce4+ | 8 | 8 | 38 | 3.452909 | 359.07 | 2.1872 | 501.7724 | other oxides
CeZr3O8 | mp-1226592 | Ce4+ | 7 | 7 | 1 | 3.445269 | 359.87 | 2.1318 | 494.0145 | other oxides
CeZr4O10 | mp-1226489 | Ce4+ | 8 | 8 | 139 | 3.431635 | 361.3 | 2.0695 | 511.3606 | other oxides
CeZr6O14 | mp-757324 | Ce4+ | 8 | 8 | 25 | 3.455586 | 358.79 | 2.152 | 505.0531 | other oxides
CeZr7O16 | mp-1019601 | Ce4+ | 8 | 8 | 115 | 3.425213 | 361.98 | 2.1576 | 513.1498 | other oxides
CeZr7O16 | mp-752983 | Ce4+ | 8 | 8 | 8 | 3.442102 | 360.2 | 2.2854 | 505.0531 | other oxides
CeZr9O20 | mp-766370 | Ce4+ | 8 | 8 | 1 | 3.441606 | 360.25 | 2.2773 | 497.3557 | other oxides
Cs(BBr)6 | mp-569897 | Cs0+ | 9 | 12 | 148 | 3.63666 | 340.93 | 2.5614 | 168.1975 | bromides
Cs(BCl)6 | mp-570530 | Cs0+ | 9 | 12 | 148 | 3.718678 | 333.41 | 3.2704 | 234.0403 | chlorides
Cs(CO)2 | mp-545487 | Cs0+ | 8 | 8 | 12 | 3.526454 | 351.58 | 2.711 | 265.9182 | other oxides
Cs2(B2O3)9 | mp-1178471 | Cs0+ | 10 | 9 | 20 | 4.173784 | 297.05 | 5.0938 | 499.9751 | borates
Cs2Al(NO3)5 | mp-572149 | Cs+ | 10 | 8 | 152 | 4.286084 | 289.27 | 2.917 | 359.8854 | aluminates
Cs2Al2B2O7 | mp-1019602 | Cs+ | 11 | 3 | 14 | 3.72277 | 333.04 | 4.249 | 339.9238 | borates
Cs2Al2Sb2O7 | mp-557359 | Cs+ | 9 | 9 | 164 | 3.668275 | 337.99 | 3.6378 | 231.5314 | aluminates
Cs2Al2Si3O10 | mp-1201495 | Cs+ | 8 | 3 | 43 | 3.863505 | 320.91 | 4.5001 | 341.4091 | silicates
Cs2AlInBr6 | mp-1113281 | Cs+ | 12 | 12 | 225 | 3.778703 | 328.11 | 2.2348 | 133.0959 | bromides
Cs2AlInCl6 | mp-1113280 | Cs+ | 12 | 12 | 225 | 3.768106 | 329.04 | 3.1183 | 160.0977 | chlorides
Cs2AlInF6 | mp-1112586 | Cs+ | 12 | 12 | 225 | 4.346233 | 285.27 | 4.5643 | 199.4769 | fluorides
Cs2AlP3O10 | mp-542656 | Cs+ | 6 | 8 | 14 | 3.984913 | 311.13 | 4.6788 | 339.3664 | phosphates
Cs2B2S3O13 | mp-1019604 | Cs+ | 6 | 4 | 14 | 4.184788 | 296.27 | 6.0917 | 330.2271 | borates
Cs2Ba2(CO3)3 | mp-558539 | Cs+ | 6 | 6 | 199 | 3.588197 | 345.53 | 4.3381 | 287.6467 | other oxides
Cs2Ba3(P2O7)2 | mp-1019605 | Ba2+ | 7 | 7 | 19 | 3.890173 | 318.71 | 4.8929 | 281.5459 | phosphates
Cs2BaBr4 | mp-1226237 | Cs+ | 8 | 8 | 122 | 3.563622 | 347.92 | 4.1619 | 122.8402 | bromides
Cs2BaCl4 | mp-1229192 | Cs+ | 8 | 8 | 122 | 3.665087 | 338.28 | 4.9334 | 149.7111 | chlorides
Cs2BaP2O7 | mp-1019603 | Ba2+ | 6 | 6 | 14 | 3.948697 | 313.99 | 4.8119 | 240.7316 | phosphates
Cs2Bi4O7 | mp-555117 | Cs+ | 7 | 8 | 15 | 3.508209 | 353.41 | 2.6314 | 174.1495 | other oxides
Cs2BiPWO8 | mp-1201858 | Cs+ | 8 | 5 | 73 | 3.608118 | 343.63 | 3.9277 | 201.4333 | phosphates
Cs2BrCl | mp-1226161 | Cs+ | 8 | 8 | 123 | 3.462718 | 358.05 | 4.4631 | 129.6403 | chlorides
Cs2CN2 | mp-2032711 | Cs+ | 6 | 6 | 2 | 3.09809 | 400.2 | 2.6868 | 246.1106 | (oxy)nitrides
Cs2CO3 | mp-616458 | Cs+ | 6 | 6 | 14 | 3.380587 | 366.75 | 3.3306 | 220.9685 | other oxides
Cs2Ca(Cl2O)2 | mp-1079663 | Cs0+ | 9 | 7 | 2 | 3.610533 | 343.4 | 2.7473 | 181.9792 | halo-oxides
Cs2Ca2(SO4)3 | mp-1213739 | Ca2+ | 6 | 6 | 198 | 3.83198 | 323.55 | 5.6575 | 328.6499 | (oxy)sulfides
Cs2CaAl4(SiO4)4 | mp-1250398 | Cs+ | 7 | 7 | 1 | 3.753333 | 330.33 | 2.8994 | 274.7562 | silicates
Cs2CaAl4(SiO4)4 | mp-677292 | Cs+ | 7 | 7 | 1 | 3.753333 | 330.33 | 2.7723 | 274.7562 | silicates
Cs2CaBr4 | mp-1025267 | Ca2+ | 6 | 6 | 139 | 3.382265 | 366.57 | 4.0811 | 131.5703 | bromides
Cs2CaCl4 | mp-1025185 | Ca2+ | 6 | 6 | 139 | 3.589074 | 345.45 | 4.7867 | 160.0457 | chlorides
Cs2CaF4 | mp-15157 | Ca2+ | 6 | 6 | 139 | 3.850232 | 322.02 | 6.091 | 218.6452 | fluorides
Cs2CaP2O7 | mp-1226202 | Cs+ | 7 | 9 | 8 | 3.942603 | 314.47 | 4.9064 | 323.1872 | phosphates
Cs2CaSnCl6 | mp-989570 | Ca2+ | 6 | 6 | 225 | 3.59242 | 345.13 | 3.6131 | 152.0061 | chlorides
Cs2CaV2O7 | mp-1202328 | Ca2+ | 6 | 6 | 14 | 3.251711 | 381.29 | 3.4021 | 280.885 | other oxides
Cs2CeO3 | mp-768223 | Cs+ | 6 | 3 | 36 | 3.192251 | 388.39 | 2.2437 | 235.4977 | other oxides
Cs2Ga2B2O7 | mp-556330 | Cs+ | 9 | 4 | 14 | 3.554554 | 348.8 | 4.0051 | 318.7413 | borates
Cs2GaP3O10 | mp-562504 | Cs+ | 7 | 8 | 14 | 3.950844 | 313.82 | 4.207 | 322.9965 | phosphates
Cs2GdCl5 | mp-1213731 | Gd3+ | 6 | 6 | 62 | 3.545534 | 349.69 | 2.9185 | 139.9031 | chlorides
Cs2Ge2S5 | mp-572598 | Cs+ | 9 | 10 | 15 | 3.449264 | 359.45 | 2.6987 | 206.9536 | (oxy)sulfides
Cs2GeB4O9 | mp-1226455 | Cs+ | 9 | 9 | 5 | 3.762906 | 329.49 | 4.2749 | 374.9233 | borates
Cs2GeCl6 | mp-27882 | Cs+ | 12 | 12 | 225 | 4.021057 | 308.34 | 2.215 | 147.1432 | chlorides
Cs2GeF6 | mp-8217 | Cs+ | 12 | 12 | 225 | 4.483429 | 276.54 | 6.0336 | 178.1271 | fluorides
Cs2GeO3 | mp-573150 | Cs+ | 7 | 5 | 14 | 3.247452 | 381.79 | 3.3437 | 235.222 | other oxides
Cs2GeP4O13 | mp-560216 | Cs+ | 4 | 7 | 2 | 3.997928 | 310.12 | 4.2367 | 335.5929 | phosphates
Cs2Hf(WO4)3 | mp-1226215 | Cs+ | 6 | 6 | 5 | 3.60114 | 344.29 | 2.976 | 289.706 | other oxides
Cs2Hf(WO4)3 | mp-1539190 | Cs+ | 6 | 6 | 166 | 3.582341 | 346.1 | 3.0183 | 294.9437 | other oxides
Cs2HfBr6 | mp-1238793 | Cs+ | 12 | 12 | 225 | 3.76736 | 329.1 | 3.2973 | 105.1661 | bromides
Cs2HfCl6 | mp-1120741 | Cs+ | 12 | 12 | 225 | 3.800082 | 326.27 | 4.2277 | 118.892 | chlorides
Cs2HfF6 | mp-13948 | Cs+ | 12 | 12 | 164 | 4.403368 | 281.57 | 7.2288 | 163.8321 | fluorides
Cs2HfI6 | mp-29398 | Cs+ | 12 | 12 | 225 | 3.722421 | 333.07 | 2.2062 | 85.7081 | iodides
Cs2HfO3 | mp-1178405 | Cs+ | 7 | 7 | 63 | 3.228229 | 384.06 | 3.8149 | 210.6881 | other oxides
Cs2HfO3 | mp-1178408 | Cs+ | 7 | 5 | 64 | 3.23863 | 382.83 | 3.5968 | 186.509 | other oxides
Cs2HfO3 | mp-779264 | Cs+ | 6 | 6 | 14 | 3.185975 | 389.16 | 2.9399 | 186.509 | other oxides
Cs2I4O11 | mp-1196065 | Cs+ | 9 | 9 | 173 | 4.253579 | 291.48 | 2.8686 | 195.1125 | halo-oxides
Cs2I4O11 | mp-572805 | Cs+ | 9 | 9 | 14 | 4.253952 | 291.46 | 2.985 | 192.7661 | halo-oxides
Cs2InBiF6 | mp-989538 | Cs+ | 12 | 12 | 225 | 4.424712 | 280.21 | 2.2862 | 164.3811 | fluorides
Cs2InGaF6 | mp-1113099 | Cs+ | 12 | 12 | 225 | 4.345057 | 285.35 | 3.3133 | 194.9146 | fluorides
Cs2InSbF6 | mp-1113091 | Cs+ | 12 | 12 | 225 | 4.427182 | 280.05 | 2.2147 | 187.5465 | fluorides
Cs2K2B10O17 | mp-1181688 | Cs+ | 9 | 4 | 1 | 3.723358 | 332.99 | 4.933 | 485.0313 | borates
Cs2K2B10O17 | mp-1200330 | Cs+ | 9 | 9 | 15 | 3.784534 | 327.61 | 4.6216 | 495.2602 | borates
Cs2K2B10O17 | mp-623787 | Cs+ | 9 | 4 | 1 | 3.723358 | 332.99 | 4.9336 | 485.0313 | borates
Cs2KAlBr6 | mp-1113061 | K+ | 6 | 6 | 225 | 3.521493 | 352.08 | 3.2314 | 144.4454 | bromides
Cs2KAlCl6 | mp-1113059 | K+ | 6 | 6 | 225 | 3.683635 | 336.58 | 4.6198 | 179.2794 | chlorides
Cs2KAlF6 | mp-1113092 | K+ | 6 | 6 | 225 | 4.107184 | 301.87 | 6.6738 | 249.6989 | fluorides
Cs2KBiBr6 | mp-1112789 | K+ | 6 | 6 | 225 | 3.537862 | 350.45 | 3.4246 | 121.4378 | bromides
Cs2KBiCl6 | mp-1111877 | K+ | 6 | 6 | 225 | 3.631112 | 341.45 | 4.0357 | 140.8458 | chlorides
Cs2KBiF6 | mp-573204 | K+ | 6 | 6 | 225 | 4.14891 | 298.84 | 4.9469 | 185.2934 | fluorides
Cs2KBiI6 | mp-1113055 | K+ | 6 | 6 | 225 | 3.433169 | 361.14 | 2.6566 | 110.7553 | iodides
Cs2KCeCl6 | mp-1112872 | Cs+ | 12 | 12 | 225 | 3.638086 | 340.8 | 4.0361 | 149.3174 | chlorides
Cs2KGaBr6 | mp-1112623 | K+ | 6 | 6 | 225 | 3.523264 | 351.9 | 2.1255 | 129.2032 | bromides
Cs2KGaCl6 | mp-1113050 | K+ | 6 | 6 | 225 | 3.693615 | 335.67 | 3.3316 | 157.759 | chlorides
Cs2KGaF6 | mp-989531 | K+ | 6 | 6 | 225 | 4.130453 | 300.17 | 6.0476 | 209.055 | fluorides
Cs2KInBr6 | mp-1113046 | K+ | 6 | 6 | 225 | 3.556806 | 348.58 | 2.3584 | 128.3956 | bromides
Cs2KInCl6 | mp-1112759 | K+ | 6 | 6 | 225 | 3.687609 | 336.22 | 3.5784 | 152.4125 | chlorides
Cs2KInF6 | mp-989639 | K+ | 6 | 6 | 225 | 4.134948 | 299.84 | 5.4629 | 197.9983 | fluorides
Cs2KLaCl6 | mp-1113044 | La3+ | 6 | 6 | 225 | 3.580233 | 346.3 | 4.842 | 153.9112 | chlorides
Cs2KLaF6 | mp-1206736 | La3+ | 6 | 6 | 225 | 3.899539 | 317.95 | 6.2199 | 203.9958 | fluorides
Cs2KLuCl6 | mp-1112760 | Lu3+ | 6 | 6 | 225 | 3.56399 | 347.88 | 5.2423 | 144.7239 | chlorides
Cs2KMoF6 | mp-557133 | K+ | 6 | 6 | 225 | 4.126787 | 300.44 | 4.1117 | 178.6135 | fluorides
Cs2KNF6 | mp-989580 | K+ | 6 | 6 | 225 | 4.154475 | 298.44 | 2.9855 | 248.6363 | fluorides
Cs2KSbBr6 | mp-1112853 | K+ | 6 | 6 | 225 | 3.494979 | 354.75 | 2.8501 | 126.9879 | bromides
Cs2KSbCl6 | mp-1111873 | K+ | 6 | 6 | 225 | 3.622671 | 342.25 | 3.393 | 150.2681 | chlorides
Cs2KSbF6 | mp-1111020 | K+ | 6 | 6 | 225 | 4.146109 | 299.04 | 4.1778 | 191.7669 | fluorides
Cs2KSbI6 | mp-1112709 | K+ | 6 | 6 | 225 | 3.424735 | 362.03 | 2.441 | 117.5942 | iodides
Cs2KScBr6 | mp-1113047 | K+ | 6 | 6 | 225 | 3.495308 | 354.72 | 3.1875 | 135.062 | bromides
Cs2KScCl6 | mp-571124 | Cs+ | 12 | 12 | 225 | 3.640167 | 340.6 | 3.7113 | 160.0188 | chlorides
Cs2KScF6 | mp-1113131 | K+ | 6 | 6 | 225 | 4.000894 | 309.89 | 6.8201 | 222.2812 | fluorides
Cs2KScI6 | mp-1112710 | K+ | 6 | 6 | 225 | 3.353677 | 369.7 | 2.3591 | 121.3113 | iodides
Cs2KSiF7 | mp-1229170 | Cs+ | 6 | 6 | 65 | 4.23828125 | 292.53 | 5.4636 | 224.9995 | fluorides
Cs2KTiO2F3 | mp-1226274 | Cs+ | 8 | 4 | 42 | 3.736857 | 331.79 | 3.84 | 187.6794 | halo-oxides
Cs2KYBr6 | mp-1112842 | Y3+ | 6 | 6 | 225 | 3.374603 | 367.4 | 4.2852 | 132.042 | bromides
Cs2KYCl6 | mp-1112690 | Y3+ | 6 | 6 | 225 | 3.551678 | 349.09 | 5.1935 | 155.9331 | chlorides
Cs2KYF6 | mp-6059 | Y3+ | 6 | 6 | 225 | 3.873233 | 320.11 | 6.464 | 210.5727 | fluorides
Cs2KYI6 | mp-1112687 | Y3+ | 6 | 6 | 225 | 3.130227 | 396.09 | 3.2816 | 119.2494 | iodides
Cs2KZrOF5 | mp-40143 | K+ | 6 | 6 | 107 | 4.042065 | 306.73 | 4.513 | 177.2182 | halo-oxides
Cs2LaBr5 | mp-1213736 | La3+ | 7 | 8 | 62 | 3.564546 | 347.83 | 3.3266 | 123.0192 | bromides
Cs2LaCl5 | mp-1213724 | Cs+ | 8 | 9 | 62 | 3.696721 | 335.39 | 4.0973 | 146.8804 | chlorides
Cs2Li2B2P4O15 | mp-1019606 | Cs+ | 7 | 3 | 2 | 3.909774 | 317.11 | 5.601 | 390.2516 | phosphates
Cs2Li2GeO4 | mp-8313 | Cs+ | 6 | 6 | 2 | 3.306904 | 374.93 | 3.4744 | 305.0381 | other oxides
Cs2Li2SiO4 | mp-504849 | Cs+ | 6 | 6 | 2 | 3.370733 | 367.83 | 3.8531 | 380.3612 | silicates
Cs2Li2TiO4 | mp-8294 | Cs+ | 6 | 6 | 2 | 3.19229 | 388.39 | 3.9554 | 314.4906 | other oxides
Cs2Li3(BO2)5 | mp-966802 | Cs+ | 6 | 6 | 20 | 3.445338 | 359.86 | 4.5354 | 468.9141 | borates
Cs2Li3Br5 | mp-571409 | Cs+ | 8 | 8 | 12 | 3.544874 | 349.76 | 4.5049 | 177.1366 | bromides
Cs2Li3F5 | mp-560088 | Cs+ | 7 | 5 | 38 | 3.613099 | 343.15 | 5.7016 | 276.6758 | fluorides
Cs2Li3GaO4 | mp-555140 | Cs+ | 8 | 8 | 72 | 3.365436 | 368.4 | 3.6593 | 357.0235 | other oxides
Cs2Li3I5 | mp-1080534 | Cs+ | 8 | 8 | 1 | 3.335854 | 371.67 | 3.8569 | 136.1444 | iodides
Cs2Li3I5 | mp-608311 | Cs+ | 8 | 8 | 1 | 3.367567 | 368.17 | 3.8262 | 136.1444 | iodides
Cs2Li5(BO2)7 | mp-1019607 | Cs+ | 7 | 9 | 40 | 3.53026 | 351.2 | 4.5346 | 546.4012 | borates
Cs2LiAl3F12 | mp-13634 | Cs+ | 6 | 6 | 166 | 4.288995 | 289.08 | 7.0872 | 329.9734 | fluorides
Cs2LiAlF6 | mp-1206808 | Cs+ | 12 | 12 | 164 | 4.418947 | 280.57 | 6.8832 | 265.3875 | fluorides
Cs2LiBiBr6 | mp-1111865 | Cs+ | 12 | 12 | 225 | 3.746018 | 330.98 | 2.9154 | 131.6542 | bromides
Cs2LiBiCl6 | mp-1111851 | Cs+ | 12 | 12 | 225 | 3.745776 | 331 | 3.6075 | 154.7778 | chlorides
Cs2LiBiF6 | mp-1110976 | Cs+ | 12 | 12 | 225 | 4.356869 | 284.57 | 4.8946 | 178.1222 | fluorides
Cs2LiBr3 | mp-1095674 | Cs+ | 8 | 8 | 63 | 3.580913 | 346.24 | 4.3476 | 154.6262 | bromides
Cs2LiCl3 | mp-571390 | Cs+ | 8 | 6 | 63 | 3.581088 | 346.22 | 5.1936 | 176.7222 | chlorides
Cs2LiF3 | mp-553988 | Cs+ | 6 | 6 | 63 | 3.538885 | 350.35 | 5.71 | 220.5988 | fluorides
Cs2LiGaF6 | mp-6654 | Cs+ | 12 | 12 | 164 | 4.415142 | 280.82 | 6.1115 | 227.3787 | fluorides
Cs2LiGdCl6 | mp-1112624 | Gd3+ | 6 | 6 | 225 | 3.564231 | 347.86 | 2.782 | 174.7072 | chlorides
Cs2LiI3 | mp-1103949 | Cs+ | 7 | 8 | 4 | 3.279004 | 378.12 | 3.7682 | 124.2377 | iodides
Cs2LiInCl6 | mp-1113017 | Cs+ | 12 | 12 | 225 | 3.747194 | 330.87 | 2.7765 | 178.1656 | chlorides
Cs2LiInCl6 | mp-571527 | Cs+ | 12 | 12 | 166 | 3.738651 | 331.63 | 3.2418 | 178.1002 | chlorides
Cs2LiInF6 | mp-1113016 | Cs+ | 12 | 12 | 225 | 4.36634 | 283.95 | 5.227 | 209.0928 | fluorides
Cs2LiLaBr6 | mp-1245352 | La3+ | 6 | 6 | 225 | 3.446904 | 359.7 | 3.7835 | 155.7715 | bromides
Cs2LiLaCl6 | mp-1112681 | La3+ | 6 | 6 | 225 | 3.572568 | 347.04 | 4.4927 | 174.2488 | chlorides
Cs2LiLuCl6 | mp-570379 | Lu3+ | 6 | 6 | 225 | 3.560759 | 348.2 | 5.3389 | 168.532 | chlorides
Cs2LiMoF6 | mp-1110974 | Cs+ | 12 | 12 | 225 | 4.344013 | 285.41 | 4.8178 | 226.7836 | fluorides
Cs2LiNF6 | mp-989536 | Cs+ | 12 | 12 | 225 | 4.277537 | 289.85 | 2.7298 | 304.6949 | fluorides
Cs2LiNbS4 | mp-573030 | Cs+ | 7 | 7 | 2 | 3.052226 | 406.21 | 2.4582 | 224.5213 | (oxy)sulfides
Cs2LiSbBr6 | mp-1111835 | Cs+ | 12 | 12 | 225 | 3.724551 | 332.88 | 2.3396 | 140.6922 | bromides
Cs2LiSbCl6 | mp-1111439 | Cs+ | 12 | 12 | 225 | 3.740593 | 331.46 | 2.9508 | 171.5756 | chlorides
Cs2LiSbF6 | mp-1110971 | Cs+ | 12 | 12 | 225 | 4.358074 | 284.49 | 4.1258 | 197.6687 | fluorides
Cs2LiScCl6 | mp-1113004 | Cs+ | 12 | 12 | 225 | 3.648388 | 339.83 | 3.7738 | 185.4809 | chlorides
Cs2LiScCl6 | mp-1189625 | Cs+ | 12 | 12 | 166 | 3.64034 | 340.58 | 3.8154 | 184.1509 | chlorides
Cs2LiScF6 | mp-1113081 | Cs+ | 12 | 12 | 225 | 4.17269 | 297.13 | 6.6268 | 249.953 | fluorides
Cs2LiV3F12 | mp-1226312 | Cs+ | 6 | 6 | 166 | 4.256655 | 291.27 | 2.1634 | 217.5744 | fluorides
Cs2LiVO4 | mp-541190 | Cs+ | 6 | 6 | 36 | 3.307837 | 374.82 | 3.9955 | 241.1916 | other oxides
Cs2LiYBr6 | mp-1111833 | Y3+ | 6 | 6 | 225 | 3.396977 | 364.98 | 4.0508 | 157.0992 | bromides
Cs2LiYCl6 | mp-567652 | Y3+ | 6 | 6 | 225 | 3.558369 | 348.43 | 4.8986 | 177.8005 | chlorides
Cs2LiYF6 | mp-1110969 | Y3+ | 6 | 6 | 225 | 3.897308 | 318.13 | 7.2663 | 218.2686 | fluorides
Cs2LiYI6 | mp-1112663 | Y3+ | 6 | 6 | 225 | 3.021323 | 410.36 | 3.0085 | 132.8451 | iodides
Cs2Mg2(MoO4)3 | mp-1213820 | Cs+ | 9 | 3 | 198 | 3.819016 | 324.65 | 4.2715 | 297.0785 | other oxides
Cs2Mg2(WO4)3 | mp-1195571 | Cs+ | 9 | 6 | 198 | 3.586788 | 345.67 | 4.659 | 261.0097 | other oxides
Cs2MgCl4 | mp-568909 | Cs+ | 9 | 7 | 62 | 3.705986 | 334.55 | 5.2402 | 162.2272 | chlorides
Cs2MgMo2(O2F3)2 | mp-2232200 | Cs+ | 7 | 11 | 1 | 4.302379 | 288.18 | 2.3578 | 171.4408 | halo-oxides
Cs2MgSi5O12 | mp-1019610 | Cs+ | 9 | 2 | 61 | 4.02031 | 308.39 | 4.9135 | 365.7794 | silicates
Cs2Mo(SO)2 | mp-1104384 | Cs+ | 8 | 3 | 15 | 3.273235 | 378.78 | 2.4497 | 192.3687 | (oxy)sulfides
Cs2Mo2O11 | mp-645299 | Cs0+ | 9 | 6 | 2 | 4.008156 | 309.33 | 2.4144 | 282.9107 | other oxides
Cs2Mo3O10 | mp-1193056 | Cs+ | 10 | 11 | 15 | 4.189581 | 295.93 | 3.4187 | 236.4792 | other oxides
Cs2Mo3P3O17 | mp-1214995 | Cs+ | 8 | 4 | 14 | 4.077443 | 304.07 | 2.2994 | 309.1252 | phosphates
Cs2Mo3SeO12 | mp-18353 | Cs+ | 3 | 6 | 173 | 3.752117 | 330.44 | 2.4983 | 265.9901 | selenides
Cs2Mo4O13 | mp-1202511 | Cs+ | 8 | 11 | 2 | 4.022287 | 308.24 | 3.1268 | 330.6326 | other oxides
Cs2Mo5O16 | mp-1200365 | Cs+ | 10 | 11 | 15 | 4.313335 | 287.44 | 3.0849 | 311.4501 | other oxides
Cs2Mo7O22 | mp-1200748 | Cs+ | 9 | 9 | 15 | 4.30232 | 288.18 | 2.8656 | 317.785 | other oxides
Cs2MoO4 | mp-1183981 | Cs+ | 6 | 4 | 62 | 3.37323 | 367.55 | 4.6528 | 201.7452 | other oxides
Cs2MoO4 | mp-1194312 | Cs+ | 9 | 7 | 62 | 3.396972 | 364.98 | 4.6118 | 216.6167 | other oxides
Cs2MoS3O | mp-1194448 | Cs+ | 6 | 6 | 62 | 3.292883 | 376.52 | 2.1503 | 190.8998 | (oxy)sulfides
Cs2Na(C2N3)3 | mp-567575 | Na+ | 6 | 6 | 176 | 3.464631 | 357.86 | 4.3937 | 387.8058 | (oxy)nitrides
Cs2Na2B10O17 | mp-559557 | Na+ | 7 | 7 | 15 | 3.714328 | 333.8 | 4.7735 | 517.2113 | borates
Cs2Na2SnGeF12 | mp-1227036 | Na+ | 6 | 6 | 26 | 4.261533 | 290.94 | 5.0789 | 174.209 | fluorides
Cs2Na2Sr(B3O5)6 | mp-1019611 | Na+ | 6 | 6 | 14 | 3.700363 | 335.06 | 5.7745 | 510.3779 | borates
Cs2Na3InO4 | mp-504852 | Cs+ | 7 | 2 | 14 | 3.316806 | 373.81 | 2.4286 | 223.1875 | other oxides
Cs2NaAl(PO4)2 | mp-581862 | Cs+ | 8 | 8 | 14 | 3.812731 | 325.18 | 4.6043 | 316.3377 | phosphates
Cs2NaAl3F12 | mp-12309 | Na+ | 6 | 6 | 166 | 4.279283 | 289.73 | 6.9175 | 282.3341 | fluorides
Cs2NaAlCl6 | mp-1112997 | Na+ | 6 | 6 | 225 | 3.582061 | 346.13 | 4.1213 | 185.3179 | chlorides
Cs2NaAlF6 | mp-1112569 | Na+ | 6 | 6 | 225 | 4.074841 | 304.27 | 6.7033 | 267.9609 | fluorides
Cs2NaAlF6 | mp-6528 | Na+ | 6 | 6 | 166 | 4.124338 | 300.62 | 6.697 | 263.6761 | fluorides
Cs2NaBiBr6 | mp-1112661 | Na+ | 6 | 6 | 225 | 3.392568 | 365.46 | 3.1775 | 123.9409 | bromides
Cs2NaBiCl6 | mp-1080041 | Na+ | 6 | 6 | 225 | 3.538206 | 350.42 | 3.7126 | 143.7275 | chlorides
Cs2NaBiF6 | mp-560790 | Na+ | 6 | 6 | 225 | 4.063617 | 305.11 | 5.021 | 185.3207 | fluorides
Cs2NaBiI6 | mp-1112659 | Na+ | 6 | 6 | 225 | 3.260731 | 380.23 | 2.1074 | 113.8178 | iodides
Cs2NaCeF6 | mp-1110982 | Na+ | 6 | 6 | 225 | 3.939378 | 314.73 | 6.3611 | 206.1173 | fluorides
Cs2NaCeI6 | mp-1112656 | Na+ | 6 | 6 | 225 | 3.131125 | 395.97 | 2.3813 | 120.5253 | iodides
Cs2NaGaCl6 | mp-1112988 | Na+ | 6 | 6 | 225 | 3.536983 | 350.54 | 2.8347 | 165.6444 | chlorides
Cs2NaGaF6 | mp-1112570 | Na+ | 6 | 6 | 225 | 4.07671 | 304.13 | 5.8467 | 235.2094 | fluorides
Cs2NaGaF6 | mp-6163 | Na+ | 6 | 6 | 166 | 4.134083 | 299.91 | 5.9704 | 223.477 | fluorides
Cs2NaGdCl6 | mp-1112657 | Gd3+ | 6 | 6 | 225 | 3.552281 | 349.03 | 3.0186 | 157.532 | chlorides
Cs2NaInCl6 | mp-989571 | Na+ | 6 | 6 | 225 | 3.533878 | 350.84 | 2.9904 | 165.336 | chlorides
Cs2NaInF6 | mp-13898 | Na+ | 6 | 6 | 225 | 4.059612 | 305.41 | 5.304 | 210.2924 | fluorides
Cs2NaLaBr6 | mp-1079096 | Na+ | 6 | 6 | 225 | 3.372829 | 367.6 | 3.8471 | 137.0074 | bromides
Cs2NaLaCl6 | mp-1080017 | Na+ | 6 | 6 | 225 | 3.563581 | 347.92 | 4.6183 | 157.7834 | chlorides
Cs2NaLuCl6 | mp-1111824 | Lu3+ | 6 | 6 | 225 | 3.561352 | 348.14 | 5.494 | 154.5062 | chlorides
Cs2NaMoF6 | mp-1110968 | Na+ | 6 | 6 | 225 | 4.050398 | 306.1 | 4.3824 | 230.1554 | fluorides
Cs2NaNF6 | mp-989527 | Na+ | 6 | 6 | 225 | 4.076432 | 304.15 | 2.7974 | 275.8751 | fluorides
Cs2NaSbBr6 | mp-1112142 | Na+ | 6 | 6 | 225 | 3.384982 | 366.28 | 2.556 | 131.4769 | bromides
Cs2NaSbCl6 | mp-989514 | Na+ | 6 | 6 | 225 | 3.521647 | 352.06 | 2.8096 | 160.3926 | chlorides
Cs2NaSbF6 | mp-1110979 | Na+ | 6 | 6 | 225 | 4.06468 | 305.03 | 4.2317 | 194.9942 | fluorides
Cs2NaScBr6 | mp-1112534 | Na+ | 6 | 6 | 225 | 3.417979 | 362.74 | 3.1061 | 142.202 | bromides
Cs2NaScCl6 | mp-1111433 | Na+ | 6 | 6 | 225 | 3.580106 | 346.31 | 3.8894 | 172.5454 | chlorides
Cs2NaScF6 | mp-6204 | Na+ | 6 | 6 | 225 | 3.932206 | 315.3 | 6.8066 | 239.017 | fluorides
Cs2NaScI6 | mp-1112141 | Na+ | 6 | 6 | 225 | 3.074143 | 403.31 | 2.2294 | 120.7575 | iodides
Cs2NaVO4 | mp-19447 | Cs+ | 7 | 9 | 11 | 3.263147 | 379.95 | 3.9493 | 232.59 | other oxides
Cs2NaYBr6 | mp-571467 | Y3+ | 6 | 6 | 225 | 3.347318 | 370.4 | 4.2176 | 137.5108 | bromides
Cs2NaYCl6 | mp-23120 | Y3+ | 6 | 6 | 225 | 3.559195 | 348.35 | 5.0774 | 164.4884 | chlorides
Cs2NaYF6 | mp-13925 | Y3+ | 6 | 6 | 225 | 3.874404 | 320.01 | 6.8639 | 214.2006 | fluorides
Cs2NaYI6 | mp-1112137 | Y3+ | 6 | 6 | 225 | 3.054233 | 405.94 | 3.1517 | 120.7222 | iodides
Cs2Nb3Cl7O5 | mp-1201406 | Cs+ | 10 | 12 | 15 | 4.07178 | 304.5 | 2.3094 | 164.8033 | halo-oxides
Cs2Nb4O11 | mp-581217 | Cs+ | 6 | 6 | 52 | 3.481768 | 356.1 | 3.0055 | 306.549 | other oxides
Cs2PO3F | mp-6557 | Cs+ | 9 | 7 | 62 | 3.984616 | 311.16 | 4.402 | 221.234375 | phosphates
Cs2RbAlBr6 | mp-1112531 | Rb+ | 6 | 6 | 225 | 3.503861 | 353.85 | 3.2239 | 146.5664 | bromides
Cs2RbAlCl6 | mp-1112525 | Rb+ | 6 | 6 | 225 | 3.634395 | 341.14 | 4.6551 | 178.5138 | chlorides
Cs2RbAlF6 | mp-1113048 | Rb+ | 6 | 6 | 225 | 4.051889 | 305.99 | 8.3194 | 309.8514 | fluorides
Cs2RbBiBr6 | mp-1112132 | Rb+ | 6 | 6 | 225 | 3.47996 | 356.28 | 3.4129 | 120.4141 | bromides
Cs2RbBiCl6 | mp-1112129 | Rb+ | 6 | 6 | 225 | 3.576168 | 346.7 | 4.1316 | 138.0034 | chlorides
Cs2RbBiF6 | mp-559695 | Rb+ | 6 | 6 | 225 | 4.11385 | 301.38 | 4.7749 | 182.3127 | fluorides
Cs2RbCeCl6 | mp-1112520 | Rb+ | 6 | 6 | 225 | 3.621629 | 342.34 | 4.1198 | 144.4836 | chlorides
Cs2RbGaBr6 | mp-1112518 | Rb+ | 6 | 6 | 225 | 3.479817 | 356.3 | 2.1399 | 123.0909 | bromides
Cs2RbGaCl6 | mp-1112517 | Rb+ | 6 | 6 | 225 | 3.630287 | 341.53 | 3.4534 | 149.2814 | chlorides
Cs2RbGaF6 | mp-989618 | Rb+ | 6 | 6 | 225 | 4.093155 | 302.91 | 5.9411 | 204.1977 | fluorides
Cs2RbGdCl6 | mp-1112516 | Gd3+ | 6 | 6 | 225 | 3.555986 | 348.66 | 3.2357 | 144.609375 | chlorides
Cs2RbInBr6 | mp-996941 | Rb+ | 6 | 6 | 225 | 3.4836 | 355.91 | 2.4963 | 119.7261 | bromides
Cs2RbInCl6 | mp-1112125 | Rb+ | 6 | 6 | 225 | 3.628018 | 341.74 | 3.6668 | 142.1943 | chlorides
Cs2RbInF6 | mp-989605 | Rb+ | 6 | 6 | 225 | 4.093155 | 302.91 | 5.3728 | 194.8638 | fluorides
Cs2RbLaCl6 | mp-1112126 | La3+ | 6 | 6 | 225 | 3.583579 | 345.98 | 4.4364 | 147.6655 | chlorides
Cs2RbLuCl6 | mp-1112515 | Lu3+ | 6 | 6 | 225 | 3.55701 | 348.56 | 5.0606 | 142.6235 | chlorides
Cs2RbNF6 | mp-989519 | Rb+ | 6 | 6 | 225 | 4.12156 | 300.82 | 2.9581 | 219.1061 | fluorides
Cs2RbSbBr6 | mp-1112121 | Rb+ | 6 | 6 | 225 | 3.465987 | 357.72 | 2.841 | 119.8237 | bromides
Cs2RbSbCl6 | mp-1112122 | Rb+ | 6 | 6 | 225 | 3.561552 | 348.12 | 3.4707 | 140.9271 | chlorides
Cs2RbSbF6 | mp-1112513 | Rb+ | 6 | 6 | 225 | 4.109986 | 301.67 | 4.0614 | 191.5656 | fluorides
Cs2RbSbI6 | mp-1112512 | Rb+ | 6 | 6 | 225 | 3.393749 | 365.33 | 2.3768 | 109.3707 | iodides
Cs2RbScBr6 | mp-1112119 | Rb+ | 6 | 6 | 225 | 3.485703 | 355.69 | 3.2725 | 131.5729 | bromides
Cs2RbScCl6 | mp-1112120 | Rb+ | 6 | 6 | 225 | 3.62223 | 342.29 | 4.0707 | 150.6478 | chlorides
Cs2RbScF6 | mp-1111963 | Rb+ | 6 | 6 | 225 | 3.960658 | 313.04 | 6.6555 | 206.3313 | fluorides
Cs2RbScI6 | mp-1112117 | Rb+ | 6 | 6 | 225 | 3.302174 | 375.46 | 2.3929 | 118.0522 | iodides
Cs2RbSiF7 | mp-1226147 | Cs+ | 6 | 6 | 65 | 4.229311 | 293.15 | 5.5149 | 205.232 | fluorides
Cs2RbYBr6 | mp-1112113 | Y3+ | 6 | 6 | 225 | 3.391676 | 365.55 | 4.1715 | 123.6594 | bromides
Cs2RbYCl6 | mp-1112114 | Y3+ | 6 | 6 | 225 | 3.554585 | 348.8 | 4.9337 | 146.5006 | chlorides
Cs2RbYF6 | mp-7886 | Y3+ | 6 | 6 | 225 | 3.879101 | 319.62 | 6.1978 | 206.2575 | fluorides
Cs2RbYI6 | mp-1112507 | Y3+ | 6 | 6 | 225 | 3.158838 | 392.5 | 3.3296 | 112.7928 | iodides
Cs2RbZrOF5 | mp-42022 | Rb+ | 6 | 6 | 107 | 3.99826 | 310.1 | 4.7098 | 175.5551 | halo-oxides
Cs2S | mp-1077814 | Cs+ | 6 | 6 | 194 | 3.045542 | 407.1 | 2.0791 | 147.0618 | (oxy)sulfides
Cs2SO4 | mp-505782 | Cs+ | 9 | 7 | 62 | 3.858773 | 321.3 | 5.0111 | 245.6017 | (oxy)sulfides
Cs2SO4 | mp-771898 | Cs+ | 8 | 8 | 62 | 3.898373 | 318.04 | 4.8164 | 228.1867 | (oxy)sulfides
Cs2Sb2OF10 | mp-572332 | Cs+ | 9 | 12 | 13 | 4.54032 | 273.07 | 3.8868 | 175.6798 | halo-oxides
Cs2SbF5 | mp-1213717 | Cs+ | 10 | 10 | 62 | 4.331998 | 286.21 | 3.5273 | 185.7693 | fluorides
Cs2SbF5 | mp-1214796 | Cs+ | 9 | 9 | 63 | 4.246945 | 291.94 | 4.7187 | 187.0677 | fluorides
Cs2ScInBr6 | mp-1113520 | Cs+ | 12 | 12 | 225 | 3.710604 | 334.13 | 2.1681 | 129.6543 | bromides
Cs2ScInCl6 | mp-1113067 | Cs+ | 12 | 12 | 225 | 3.742345 | 331.3 | 2.8043 | 147.6723 | chlorides
Cs2ScInF6 | mp-1113138 | Cs+ | 12 | 12 | 225 | 4.30196 | 288.2 | 4.1422 | 198.1857 | fluorides
Cs2SeCl6 | mp-27830 | Cs+ | 12 | 12 | 225 | 4.197609 | 295.37 | 2.7509 | 142.1024 | chlorides
Cs2SeO4 | mp-562442 | Cs+ | 9 | 7 | 62 | 3.770185 | 328.85 | 3.8216 | 211.9312 | selenides
Cs2Si(S2O7)3 | mp-1182737 | Cs+ | 9 | 9 | 147 | 4.312016 | 287.53 | 5.2697 | 322.2003 | silicates
Cs2Si2O5 | mp-562345 | Cs+ | 7 | 3 | 14 | 3.617355 | 342.75 | 4.4604 | 270.9095 | silicates
Cs2Si2Se5 | mp-542550 | Cs+ | 8 | 10 | 15 | 3.129833 | 396.14 | 2.5154 | 186.5701 | selenides
Cs2Si3SnO9 | mp-554359 | Cs+ | 6 | 6 | 19 | 3.685555 | 336.41 | 3.9233 | 285.3818 | silicates
Cs2SiB4O9 | mp-1226151 | Cs+ | 9 | 9 | 5 | 3.841141 | 322.78 | 4.7924 | 435.5819 | borates
Cs2SiF6 | mp-4047 | Cs+ | 12 | 12 | 225 | 4.466083 | 277.61 | 6.8901 | 201.2857 | fluorides
Cs2SiO3 | mp-505734 | Cs+ | 7 | 7 | 14 | 3.37642 | 367.21 | 3.6834 | 239.4768 | silicates
Cs2SiS3 | mp-1103520 | Cs+ | 7 | 7 | 12 | 3.267574 | 379.44 | 2.9485 | 226.0109 | (oxy)sulfides
Cs2Sn(GeO3)3 | mp-540707 | Cs+ | 9 | 9 | 176 | 3.870722 | 320.31 | 2.6155 | 245.4066 | other oxides
Cs2Sn2O3 | mp-540796 | Cs+ | 6 | 6 | 62 | 3.242437 | 382.38 | 2.5267 | 179.2835 | other oxides
Cs2SnCl6 | mp-608555 | Cs+ | 12 | 12 | 225 | 4.018004 | 308.57 | 2.59 | 132.442 | chlorides
Cs2SnF6 | mp-7297 | Cs+ | 12 | 12 | 164 | 4.505984 | 275.15 | 5.3369 | 178.1829 | fluorides
Cs2SnO3 | mp-861243 | Cs+ | 7 | 7 | 63 | 3.311373 | 374.42 | 2.386 | 199.0591 | other oxides
Cs2Sr2(CO3)3 | mp-866617 | Cs+ | 6 | 6 | 199 | 3.60177 | 344.23 | 4.6235 | 312.7764 | other oxides
Cs2Sr2Li3B3(PO4)6 | mp-1019609 | Sr2+ | 6 | 6 | 198 | 3.76258 | 329.52 | 5.6206 | 431.9983 | phosphates
Cs2SrN12 | mp-621930 | Sr2+ | 8 | 8 | 63 | 3.645433 | 340.11 | 4.0615 | 320.078 | (oxy)nitrides
Cs2SrP2O7 | mp-14355 | Sr2+ | 6 | 6 | 15 | 3.93489 | 315.09 | 4.8535 | 301.955 | phosphates
Cs2SrV4O12 | mp-18160 | Sr2+ | 8 | 8 | 123 | 3.525697 | 351.66 | 2.6812 | 260.3367 | other oxides
Cs2Ti(GeO3)3 | mp-16805 | Cs+ | 9 | 9 | 176 | 3.827822 | 323.9 | 2.9569 | 319.2751 | other oxides
Cs2Ti(PO4)2 | mp-14864 | Cs+ | 9 | 7 | 19 | 3.84675 | 322.31 | 3.4745 | 265.0336 | phosphates
Cs2Ti(PO4)2 | mp-572361 | Cs+ | 10 | 6 | 62 | 3.937577 | 314.87 | 3.4945 | 263.9328 | phosphates
Cs2Ti(Si2O5)3 | mp-559460 | Cs+ | 8 | 8 | 15 | 3.927203 | 315.71 | 3.2902 | 387.7307 | silicates
Cs2Ti(Si2O5)3 | mp-6748 | Cs+ | 9 | 9 | 9 | 4.086908 | 303.37 | 3.5085 | 395.7982 | silicates
Cs2Ti(WO4)3 | mp-1226157 | Cs+ | 6 | 6 | 166 | 3.610817 | 343.37 | 2.8344 | 353.2089 | other oxides
Cs2Ti4O9 | mp-1213715 | Cs+ | 6 | 4 | 12 | 3.468718 | 357.44 | 3.0106 | 394.0656 | other oxides
Cs2TiCl6 | mp-27828 | Cs+ | 12 | 12 | 225 | 3.813973 | 325.08 | 2.2291 | 132.8973 | chlorides
Cs2TiO3 | mp-1178403 | Cs+ | 7 | 7 | 63 | 3.18503 | 389.27 | 3.3373 | 257.1036 | other oxides
Cs2TiP4O13 | mp-1203715 | Cs+ | 9 | 5 | 2 | 4.200149 | 295.19 | 2.691 | 368.1412 | phosphates
Cs2TiV3(PO6)3 | mp-581138 | Cs+ | 12 | 12 | 184 | 4.391527 | 282.33 | 2.1004 | 360.4827 | phosphates
Cs2V(PO4)2 | mp-541679 | Cs+ | 8 | 10 | 62 | 3.936698 | 314.94 | 2.9895 | 255.522 | phosphates
Cs2V3O8 | mp-1192739 | Cs+ | 10 | 10 | 100 | 3.801672 | 326.13 | 2.1336 | 265.0619 | other oxides
Cs2W(OF2)2 | mp-1226138 | Cs+ | 12 | 12 | 12 | 4.367206 | 283.9 | 3.1768 | 174.0158 | halo-oxides
Cs2W3SeO12 | mp-18371 | Cs+ | 3 | 6 | 173 | 3.758209 | 329.9 | 3.2939 | 245.1648 | selenides
Cs2WO4 | mp-1193656 | Cs+ | 9 | 7 | 62 | 3.257638 | 380.6 | 4.5448 | 179.1638 | other oxides
Cs2WO4 | mp-752508 | Cs+ | 8 | 8 | 12 | 3.153214 | 393.2 | 4.6562 | 179.1638 | other oxides
Cs2WS4 | mp-17361 | Cs+ | 9 | 9 | 62 | 3.098131 | 400.19 | 2.1616 | 184.6066 | (oxy)sulfides
Cs2YCl5 | mp-1213783 | Y3+ | 6 | 6 | 62 | 3.57085 | 347.21 | 4.7015 | 142.1401 | chlorides
Cs2YInBr6 | mp-1113063 | Y3+ | 6 | 6 | 225 | 3.327179 | 372.64 | 2.9636 | 122.8056 | bromides
Cs2YInCl6 | mp-1112628 | Y3+ | 6 | 6 | 225 | 3.514358 | 352.79 | 3.496 | 143.2566 | chlorides
Cs2YInF6 | mp-1113062 | Y3+ | 6 | 6 | 225 | 4.012464 | 309 | 4.0503 | 193.1066 | fluorides
Cs2YSi4O10F | mp-581114 | Y3+ | 6 | 6 | 62 | 3.871928 | 320.21 | 4.9387 | 268.4403 | silicates
Cs2Zr(IO3)6 | mp-556129 | Cs+ | 9 | 12 | 148 | 4.361072 | 284.3 | 3.4585 | 169.9339 | halo-oxides
Cs2Zr(Si2O5)3 | mp-581877 | Cs+ | 10 | 6 | 12 | 4.078367 | 304 | 4.9752 | 366.0427 | silicates
Cs2Zr(SiO3)3 | mp-6694 | Cs+ | 9 | 9 | 176 | 3.875531 | 319.92 | 4.7899 | 329.1041 | silicates
Cs2Zr(WO4)3 | mp-1226158 | Cs+ | 6 | 6 | 5 | 3.658967 | 338.85 | 2.9771 | 297.2203 | other oxides
Cs2ZrAl2(MoO4)6 | mp-1227000 | Cs+ | 12 | 12 | 2 | 4.276278 | 289.93 | 3.4683 | 306.2335 | aluminates
Cs2ZrCl6 | mp-638729 | Cs+ | 12 | 12 | 225 | 3.778975 | 328.09 | 3.6531 | 124.9196 | chlorides
Cs2ZrF6 | mp-7903 | Cs+ | 12 | 12 | 164 | 4.403368 | 281.57 | 6.6977 | 170.752 | fluorides
Cs2ZrO3 | mp-8759 | Cs+ | 7 | 7 | 63 | 3.228494 | 384.03 | 3.8566 | 231.0031 | other oxides
Cs3AlBr6 | mp-1112379 | Cs+ | 6 | 6 | 225 | 3.559021 | 348.37 | 3.3834 | 142.664 | bromides
Cs3AlCl6 | mp-1113233 | Cs+ | 6 | 6 | 225 | 3.645374 | 340.11 | 4.6735 | 169.6094 | chlorides
Cs3AlF6 | mp-1113118 | Cs+ | 6 | 6 | 225 | 4.081367 | 303.78 | 6.2623 | 222.6199 | fluorides
Cs3AlGe2O7 | mp-561315 | Cs+ | 9 | 1 | 15 | 3.457636 | 358.58 | 3.4472 | 248.6879 | aluminates
Cs3AlI6 | mp-1112654 | Cs+ | 6 | 6 | 225 | 3.337707 | 371.47 | 2.107 | 118.007 | iodides
Cs3AlO3 | mp-562441 | Cs+ | 7 | 7 | 14 | 3.201327 | 387.29 | 2.2572 | 231.0007 | aluminates
Cs3B(SeO4)3 | mp-1201201 | Cs+ | 10 | 11 | 14 | 4.266858 | 290.57 | 3.1535 | 250.3011 | borates
Cs3BO3 | mp-1019608 | Cs+ | 6 | 6 | 55 | 3.207392 | 386.56 | 2.6073 | 236.2438 | borates
Cs3BS3 | mp-30222 | Cs+ | 6 | 4 | 14 | 3.17361 | 390.67 | 2.545 | 200.0898 | (oxy)sulfides
Cs3Ba4C3O9F5 | mp-1181689 | Ba2+ | 10 | 4 | 186 | 3.941123 | 314.59 | 4.7611 | 196.5098 | halo-oxides
Cs3Bi2Br9 | mp-27544 | Cs+ | 12 | 12 | 164 | 3.766587 | 329.17 | 2.5996 | 113.6573 | bromides
Cs3Bi2Br9 | mp-680674 | Cs+ | 12 | 12 | 15 | 3.708247 | 334.35 | 2.7811 | 113.6573 | bromides
Cs3Bi2Cl9 | mp-1104268 | Cs+ | 12 | 12 | 150 | 3.862765 | 320.97 | 3.2299 | 128.6328 | chlorides
Cs3Bi2Cl9 | mp-1204727 | Cs+ | 12 | 12 | 62 | 3.873115 | 320.11 | 3.1025 | 129.5348 | chlorides
Cs3Bi2I9 | mp-624214 | Cs+ | 12 | 12 | 194 | 3.498508 | 354.39 | 2.3509 | 94.10657 | iodides
Cs3Bi2I9 | mp-669458 | Cs+ | 10 | 12 | 15 | 3.359812 | 369.02 | 2.3796 | 94.10657 | iodides
Cs3BiCl6 | mp-1112371 | Cs+ | 6 | 6 | 225 | 3.627681 | 341.77 | 3.9505 | 126.4075 | chlorides
Cs3BiCl6 | mp-570123 | Cs+ | 10 | 11 | 15 | 3.643678 | 340.27 | 3.8725 | 126.4075 | chlorides
Cs3BiF6 | mp-1112606 | Cs+ | 6 | 6 | 225 | 4.117476 | 301.12 | 4.5888 | 165.9701 | fluorides
Cs3BiF6 | mp-1213758 | Cs+ | 6 | 6 | 2 | 4.228896 | 293.18 | 4.2934 | 155.447 | fluorides
Cs3BiO3 | mp-29505 | Cs+ | 6 | 3 | 198 | 3.312149 | 374.33 | 3.0476 | 159.8927 | other oxides
Cs3Ca2Cl7 | mp-1213703 | Ca2+ | 6 | 6 | 139 | 3.589585 | 345.4 | 5.1748 | 167.3358 | chlorides
Cs3Ga2F9 | mp-556103 | Cs+ | 12 | 12 | 185 | 4.446698 | 278.82 | 5.7462 | 193.6669 | fluorides
Cs3GaBr6 | mp-1112368 | Cs+ | 6 | 6 | 225 | 3.583108 | 346.02 | 2.3433 | 119.2561 | bromides
Cs3GaCl6 | mp-1113231 | Cs+ | 6 | 6 | 225 | 3.650436 | 339.64 | 3.6339 | 138.59 | chlorides
Cs3GaF6 | mp-1113117 | Cs+ | 6 | 6 | 225 | 4.111383 | 301.56 | 5.8579 | 196.9488 | fluorides
Cs3GaO3 | mp-1178422 | Cs+ | 6 | 4 | 12 | 3.179841 | 389.91 | 2.877 | 214.7914 | other oxides
Cs3GaO3 | mp-772181 | Cs+ | 6 | 3 | 198 | 3.217033 | 385.4 | 2.3721 | 190.7459 | other oxides
Cs3GaSe3 | mp-542448 | Cs+ | 6 | 4 | 14 | 2.775727 | 446.67 | 2.3562 | 143.3306 | selenides
Cs3Gd(PO4)2 | mp-1194926 | Gd3+ | 6 | 6 | 4 | 3.70864 | 334.31 | 3.1528 | 235.9147 | phosphates
Cs3GdCl6 | mp-1112364 | Gd3+ | 6 | 6 | 225 | 3.572718 | 347.03 | 3.1365 | 141.7751 | chlorides
Cs3GeF7 | mp-17973 | Cs+ | 6 | 6 | 127 | 4.229156 | 293.17 | 4.3869 | 198.9361 | fluorides
Cs3Hf2P5S18 | mp-1197320 | Cs+ | 10 | 10 | 9 | 3.600951 | 344.31 | 2.1363 | 196.3638 | (oxy)sulfides
Cs3In2Cl9 | mp-27172 | Cs+ | 12 | 12 | 167 | 3.809908 | 325.43 | 3.5398 | 138.4882 | chlorides
Cs3In3(PO4)4 | mp-1232408 | Cs+ | 9 | 4 | 15 | 3.96441 | 312.74 | 3.1055 | 280.554 | phosphates
Cs3InBr6 | mp-1112651 | Cs+ | 6 | 6 | 225 | 3.563186 | 347.96 | 2.6733 | 114.0207 | bromides
Cs3InCl6 | mp-1112991 | Cs+ | 6 | 6 | 225 | 3.652334 | 339.47 | 3.7106 | 137.8356 | chlorides
Cs3InF6 | mp-1112970 | Cs+ | 6 | 6 | 225 | 4.098671 | 302.5 | 5.3129 | 189.2437 | fluorides
Cs3La(MoO4)3 | mp-1214521 | Cs+ | 8 | 8 | 62 | 3.551492 | 349.1 | 3.7278 | 218.1842 | other oxides
Cs3LaBr6 | mp-1197970 | La3+ | 6 | 6 | 15 | 3.517174 | 352.51 | 3.784 | 122.5073 | bromides
Cs3LaBr6 | mp-1213905 | La3+ | 6 | 6 | 14 | 3.522056 | 352.02 | 3.9286 | 122.5073 | bromides
Cs3LaCl6 | mp-582080 | Cs+ | 8 | 11 | 15 | 3.608726 | 343.57 | 4.5801 | 145.1704 | chlorides
Cs3LaI6 | mp-1188821 | La3+ | 6 | 6 | 84 | 3.20154 | 387.26 | 3.056 | 99.65172 | iodides
Cs3LaN18 | mp-1203144 | Cs+ | 8 | 7 | 2 | 3.582484 | 346.08 | 3.4479 | 292.0779 | (oxy)nitrides
Cs3Li2Al(MoO4)4 | mp-1213966 | Cs+ | 12 | 12 | 122 | 4.013471 | 308.92 | 4.2898 | 274.5559 | aluminates
Cs3Li2Br5 | mp-1080005 | Cs+ | 8 | 9 | 8 | 3.531259 | 351.1 | 4.5306 | 153.991 | bromides
Cs3Li2Br5 | mp-2763849 | Cs+ | 8 | 9 | 8 | 3.510726 | 353.16 | 5.08 | 156.419 | bromides
Cs3Li2Cl5 | mp-570756 | Cs+ | 8 | 9 | 8 | 3.556754 | 348.59 | 5.0892 | 183.3557 | chlorides
Cs3Li2F5 | mp-558728 | Cs+ | 6 | 6 | 42 | 3.568773 | 347.41 | 5.7273 | 226.2365 | fluorides
Cs3Li2Ga(MoO4)4 | mp-573196 | Cs+ | 12 | 12 | 122 | 4.025192 | 308.02 | 4.0491 | 274.577 | other oxides
Cs3Li2I5 | mp-1181918 | Cs+ | 7 | 8 | 12 | 3.180607 | 389.81 | 3.7443 | 124.0141 | iodides
Cs3Li4(BO2)7 | mp-1019615 | Cs+ | 10 | 4 | 152 | 3.471523 | 357.15 | 4.5305 | 456.953 | borates
Cs3LiBr4 | mp-1189357 | Cs+ | 6 | 6 | 20 | 3.494421 | 354.81 | 4.035 | 151.8017 | bromides
Cs3LiCl4 | mp-1120734 | Cs+ | 8 | 8 | 123 | 3.564723 | 347.81 | 4.3445 | 170.4242 | chlorides
Cs3LiCl4 | mp-606711 | Cs+ | 7 | 5 | 38 | 3.530176 | 351.21 | 4.8732 | 166.3704 | chlorides
Cs3LiF4 | mp-559766 | Cs+ | 6 | 6 | 12 | 3.553507 | 348.91 | 5.7232 | 214.5179 | fluorides
Cs3LiI4 | mp-569238 | Cs+ | 6 | 6 | 11 | 3.205772 | 386.75 | 3.9867 | 122.9785 | iodides
Cs3Mg2Cl7 | mp-568137 | Cs+ | 9 | 5 | 139 | 3.656098 | 339.12 | 4.3798 | 175.0706 | chlorides
Cs3Mg3In(PO3)12 | mp-720658 | Cs+ | 10 | 10 | 8 | 4.270227 | 290.35 | 4.6657 | 309.5544 | phosphates
Cs3Mo2(O2F)3 | mp-562523 | Cs+ | 9 | 12 | 194 | 4.245608 | 292.03 | 3.9977 | 192.3022 | halo-oxides
Cs3Mo2BrO7 | mp-1184398 | Cs+ | 10 | 10 | 194 | 3.751853 | 330.46 | 2.8825 | 173.7667 | halo-oxides
Cs3NO4 | mp-768311 | Cs+ | 6 | 4 | 62 | 3.351789 | 369.9 | 3.3701 | 235.5365 | (oxy)nitrides
Cs3NO4 | mp-778950 | Cs+ | 7 | 4 | 61 | 3.325299 | 372.85 | 2.6237 | 230.5424 | (oxy)nitrides
Cs3NaLi2(BO3)2 | mp-607931 | Cs+ | 7 | 3 | 2 | 3.40699 | 363.91 | 3.6137 | 340.1563 | borates
Cs3P6N11 | mp-16108 | Cs+ | 8 | 8 | 213 | 3.430626 | 361.4 | 4.2176 | 442.359375 | (oxy)nitrides
Cs3PO4 | mp-559808 | Cs+ | 7 | 6 | 62 | 3.355787 | 369.46 | 3.5723 | 240.6833 | phosphates
Cs3Rb5(SeO4)4 | mp-1226187 | Rb+ | 9 | 7 | 6 | 3.751161 | 330.52 | 3.6864 | 219.9459 | selenides
Cs3Rb5Mo12(P3O17)4 | mp-1226988 | Rb+ | 8 | 3 | 1 | 4.100241 | 302.38 | 2.4576 | 338.2979 | phosphates
Cs3Sb2Cl9 | mp-27629 | Cs+ | 12 | 12 | 164 | 3.90995 | 317.1 | 2.3953 | 135.2597 | chlorides
Cs3Sb2Cl9 | mp-567196 | Cs+ | 12 | 12 | 150 | 3.892157 | 318.55 | 2.4695 | 135.2597 | chlorides
Cs3Sb2Cl9 | mp-669473 | Cs+ | 12 | 12 | 62 | 3.891506 | 318.6 | 2.4003 | 134.3577 | chlorides
Cs3Sb2N3(O3F2)3 | mp-622000 | Cs+ | 8 | 12 | 15 | 4.314236 | 287.38 | 3.1581 | 205.4476 | halo-oxides
Cs3SbCl6 | mp-1112353 | Cs+ | 6 | 6 | 225 | 3.581702 | 346.16 | 3.4949 | 135.5315 | chlorides
Cs3SbF6 | mp-1112602 | Cs+ | 6 | 6 | 225 | 4.113612 | 301.4 | 3.8679 | 177.734 | fluorides
Cs3SbF6 | mp-1206735 | Cs+ | 6 | 6 | 2 | 4.224154 | 293.51 | 3.3907 | 167.3983 | fluorides
Cs3SbO3 | mp-562072 | Cs+ | 3 | 6 | 198 | 3.184384 | 389.35 | 3.0838 | 170.811 | other oxides
Cs3SbO4 | mp-1201472 | Cs+ | 7 | 7 | 62 | 3.294874 | 376.29 | 2.7517 | 183.4727 | other oxides
Cs3SbS3 | mp-1193894 | Cs+ | 6 | 6 | 198 | 3.155104 | 392.96 | 2.654 | 164.0541 | (oxy)sulfides
Cs3SbS4 | mp-1204783 | Cs+ | 7 | 7 | 62 | 3.252917 | 381.15 | 2.1305 | 168.9657 | (oxy)sulfides
Cs3SbSe3 | mp-1192816 | Cs+ | 6 | 6 | 198 | 2.84163 | 436.31 | 2.2748 | 140.5172 | selenides
Cs3Sc2Br9 | mp-1213834 | Cs+ | 12 | 12 | 194 | 3.732388 | 332.18 | 3.0319 | 137.4618 | bromides
Cs3Sc2Cl9 | mp-637194 | Cs+ | 12 | 12 | 167 | 3.758522 | 329.87 | 3.9353 | 161.0224 | chlorides
Cs3ScBr6 | mp-1112351 | Cs+ | 6 | 6 | 225 | 3.568642 | 347.43 | 3.3137 | 128.784 | bromides
Cs3ScCl6 | mp-1112350 | Cs+ | 6 | 6 | 225 | 3.648107 | 339.86 | 4.0753 | 145.5732 | chlorides
Cs3ScCl6 | mp-1203917 | Cs+ | 10 | 10 | 15 | 3.515849 | 352.64 | 3.984 | 148.9032 | chlorides
Cs3ScF6 | mp-1112965 | Cs+ | 6 | 6 | 225 | 3.9688 | 312.4 | 6.3471 | 202.7102 | fluorides
Cs3ScF6 | mp-1214751 | Cs+ | 6 | 6 | 128 | 4.038725 | 306.99 | 6.2612 | 203.2362 | fluorides
Cs3ScI6 | mp-1113076 | Cs+ | 6 | 6 | 225 | 3.426259 | 361.86 | 2.4426 | 115.6068 | iodides
Cs3ScO3 | mp-1178539 | Cs+ | 6 | 6 | 14 | 3.178083 | 390.12 | 2.4443 | 195.0197 | other oxides
Cs3ScO3 | mp-756505 | Cs+ | 6 | 6 | 12 | 3.178083 | 390.12 | 2.975 | 200.1812 | other oxides
Cs3SiF7 | mp-13748 | Cs+ | 6 | 6 | 127 | 4.237941 | 292.56 | 5.6338 | 207.7258 | fluorides
Cs3Ta5O14 | mp-562434 | Cs+ | 6 | 6 | 55 | 3.504696 | 353.77 | 3.7913 | 285.1936 | other oxides
Cs3TaO8 | mp-561942 | Cs0+ | 8 | 8 | 121 | 3.727993 | 332.58 | 2.7831 | 212.8764 | other oxides
Cs3TaS4 | mp-17054 | Cs+ | 7 | 7 | 62 | 2.855322 | 434.22 | 2.9443 | 161.3509 | (oxy)sulfides
Cs3TiF7 | mp-12244 | Cs+ | 6 | 6 | 127 | 4.207219 | 294.69 | 2.9901 | 183.3654 | fluorides
Cs3V2O2F7 | mp-1226167 | Cs+ | 12 | 12 | 15 | 4.344299 | 285.4 | 2.8433 | 212.2643 | halo-oxides
Cs3VF6 | mp-1206041 | Cs+ | 6 | 6 | 225 | 4.087462 | 303.33 | 3.1001 | 176.5079 | fluorides
Cs3Y(PO4)2 | mp-1019614 | Y3+ | 6 | 6 | 4 | 3.729848 | 332.41 | 4.5889 | 240.5378 | phosphates
Cs3Y2Br9 | mp-568937 | Y3+ | 6 | 6 | 167 | 3.353483 | 369.72 | 4.0683 | 127.0111 | bromides
Cs3Y2Cl9 | mp-1192829 | Y3+ | 6 | 6 | 167 | 3.520766 | 352.15 | 4.8945 | 151.5345 | chlorides
Cs3YCl6 | mp-1112341 | Y3+ | 6 | 6 | 225 | 3.563485 | 347.93 | 4.751 | 142.3042 | chlorides
Cs3YF6 | mp-1113151 | Y3+ | 6 | 6 | 225 | 3.901158 | 317.81 | 5.9892 | 199.0594 | fluorides
Cs3YF6 | mp-7618 | Y3+ | 6 | 6 | 139 | 3.941428 | 314.57 | 5.3385 | 189.3911 | fluorides
Cs3YO3 | mp-755541 | Cs+ | 4 | 6 | 12 | 3.104004 | 399.43 | 2.4855 | 200.0018 | other oxides
Cs4(BS)9 | mp-1200467 | Cs+ | 8 | 6 | 2 | 3.1364 | 395.31 | 3.2401 | 299.9897 | (oxy)sulfides
Cs4Ba(PO3)6 | mp-560944 | Cs+ | 8 | 2 | 159 | 4.084603 | 303.54 | 5.1063 | 261.2916 | phosphates
Cs4BaV6O18 | mp-1198646 | Cs+ | 6 | 6 | 161 | 3.496063 | 354.64 | 3.0382 | 240.7163 | other oxides
Cs4Ga2Se5 | mp-574485 | Cs+ | 6 | 6 | 2 | 2.862413 | 433.15 | 2.1204 | 146.168 | selenides
Cs4Ge(PS3)4 | mp-1195705 | Cs+ | 10 | 10 | 15 | 3.479585 | 356.32 | 2.0929 | 216.3399 | (oxy)sulfides
Cs4GeO4 | mp-771321 | Cs+ | 6 | 6 | 14 | 3.202768 | 387.12 | 2.503 | 211.0858 | other oxides
Cs4GeO4 | mp-779716 | Cs+ | 7 | 2 | 14 | 3.224881 | 384.46 | 2.8955 | 219.0734 | other oxides
Cs4HfO4 | mp-771139 | Cs+ | 6 | 6 | 14 | 3.242109 | 382.42 | 2.7399 | 173.4945 | other oxides
Cs4In2S5 | mp-1190726 | Cs+ | 6 | 6 | 2 | 3.060228 | 405.15 | 2.1801 | 175.0073 | (oxy)sulfides
Cs4KLiGa2F12 | mp-15079 | K+ | 6 | 6 | 166 | 4.202843 | 295 | 6.0451 | 217.4939 | fluorides
Cs4Li2(Si2O5)3 | mp-562394 | Cs+ | 9 | 9 | 11 | 3.750379 | 330.59 | 4.59 | 344.2666 | silicates
Cs4Mg3F10 | mp-5476 | Cs+ | 10 | 6 | 64 | 4.196341 | 295.46 | 6.3717 | 243.8393 | fluorides
Cs4MgZr3(PO4)6 | mp-690929 | Cs+ | 9 | 8 | 4 | 4.078386 | 304 | 3.7689 | 357.3901 | phosphates
Cs4Na2ScGaF12 | mp-1228955 | Na+ | 6 | 6 | 166 | 4.110867 | 301.6 | 6.315 | 231.1731 | fluorides
Cs4Nb2Si8O23 | mp-555696 | Cs+ | 14 | 3 | 2 | 4.140974 | 299.41 | 3.7002 | 346.5572 | silicates
Cs4Sb2O5 | mp-553374 | Cs+ | 6 | 6 | 8 | 3.21682 | 385.42 | 2.5754 | 177.5962 | other oxides
Cs4Si3O8 | mp-1019713 | Cs+ | 5 | 7 | 2 | 3.465778 | 357.74 | 3.658 | 236.6431 | silicates
Cs4SiO4 | mp-1178463 | Cs+ | 6 | 6 | 14 | 3.248908 | 381.62 | 2.4373 | 223.854 | silicates
Cs4SiO4 | mp-771255 | Cs+ | 7 | 2 | 14 | 3.265752 | 379.65 | 2.8227 | 223.1121 | silicates
Cs4SiSe4 | mp-29834 | Cs+ | 6 | 5 | 218 | 2.75808 | 449.53 | 2.2151 | 170.6762 | selenides
Cs4SnO4 | mp-17213 | Cs+ | 6 | 8 | 14 | 3.193941 | 388.19 | 2.4607 | 170.9628 | other oxides
Cs4ZrO4 | mp-28543 | Cs+ | 6 | 5 | 14 | 3.188345 | 388.87 | 2.7365 | 195.1008 | other oxides
Cs5Bi(MoO4)4 | mp-1364847 | Cs+ | 8 | 8 | 1 | 3.462123 | 358.12 | 3.5996 | 180.6969 | other oxides
Cs5Bi(MoO4)4 | mp-573429 | Cs+ | 8 | 8 | 1 | 3.462123 | 358.12 | 3.5355 | 196.6976 | other oxides
Cs5Bi(MoO4)4 | mp-644925 | Cs+ | 8 | 8 | 1 | 3.468721 | 357.43 | 3.7104 | 180.6969 | other oxides
Cs5Ga3Se7 | mp-1193337 | Cs+ | 7 | 6 | 12 | 2.877715 | 430.84 | 2.0982 | 151.0045 | selenides
Cs6Bi4O9 | mp-635020 | Cs+ | 6 | 6 | 2 | 3.311655 | 374.39 | 2.3747 | 160.127 | other oxides
Cs6Ge2O7 | mp-1178450 | Cs+ | 6 | 5 | 14 | 3.199579 | 387.5 | 2.9085 | 227.4925 | other oxides
Cs6Si2O7 | mp-18315 | Cs+ | 7 | 4 | 14 | 3.245935 | 381.97 | 3.1621 | 242.1067 | silicates
Cs6Ti2O7 | mp-770128 | Cs+ | 6 | 6 | 14 | 3.172305 | 390.83 | 3.5237 | 222.1882 | other oxides
Cs8Ta6O19 | mp-542069 | Cs+ | 6 | 6 | 87 | 3.239412 | 382.74 | 3.4757 | 195.5217 | other oxides
Cs8Zr(MoO4)6 | mp-1197180 | Cs+ | 8 | 8 | 12 | 3.491804 | 355.07 | 3.8513 | 216.7763 | other oxides
CsAl(MoO4)2 | mp-505784 | Cs+ | 12 | 12 | 164 | 4.349993 | 285.02 | 3.8773 | 254.4749 | aluminates
CsAl(SiO3)2 | mp-562920 | Cs+ | 12 | 12 | 142 | 4.113841 | 301.38 | 4.8796 | 370.1909 | silicates
CsAl3(P3O10)2 | mp-558602 | Cs+ | 4 | 10 | 41 | 4.131495 | 300.1 | 5.432 | 434.9946 | phosphates
CsAlBr4 | mp-29103 | Cs+ | 10 | 12 | 62 | 3.693564 | 335.68 | 4.2546 | 142.5528 | bromides
CsAlCl4 | mp-27260 | Cs+ | 10 | 12 | 62 | 3.985134 | 311.12 | 5.3909 | 171.1734 | chlorides
CsAlF4 | mp-14866 | Cs+ | 8 | 8 | 140 | 4.371844 | 283.6 | 6.7415 | 257.1718 | fluorides
CsAlF4 | mp-554899 | Cs+ | 10 | 10 | 189 | 4.542525 | 272.94 | 6.977 | 284.3206 | fluorides
CsAlF4 | mp-572702 | Cs+ | 7 | 7 | 62 | 4.378239 | 283.18 | 6.4196 | 244.5074 | fluorides
CsAlO2 | mp-14069 | Cs+ | 12 | 12 | 227 | 3.566574 | 347.63 | 4.2735 | 316.4164 | aluminates
CsAlSi5O12 | mp-1226440 | Cs+ | 7 | 3 | 9 | 3.93936 | 314.73 | 4.5621 | 349.6153 | silicates
CsAlSiO4 | mp-1192933 | Cs+ | 7 | 7 | 33 | 3.810181 | 325.4 | 4.4668 | 336.0016 | silicates
CsAlSiO4 | mp-561457 | Cs+ | 11 | 6 | 62 | 3.94566 | 314.23 | 4.4582 | 344.8773 | silicates
CsB(CF4)2 | mp-505375 | Cs+ | 12 | 12 | 11 | 4.607348 | 269.1 | 6.4977 | 302.1449 | fluorides
CsB(CN)4 | mp-13588 | Cs+ | 8 | 8 | 88 | 3.501351 | 354.1 | 6.3553 | 371.984375 | (oxy)nitrides
CsB3O5 | mp-3977 | Cs+ | 9 | 9 | 19 | 3.894991 | 318.32 | 5.304 | 479.1241 | borates
CsB5O8 | mp-1019710 | Cs+ | 13 | 13 | 62 | 4.393045 | 282.23 | 5.6555 | 513.1883 | borates
CsB5O8 | mp-1198145 | Cs+ | 8 | 8 | 61 | 4.020354 | 308.39 | 5.449 | 450.0663 | borates
CsB5O8 | mp-510535 | Cs+ | 9 | 7 | 14 | 4.15262 | 298.57 | 5.9825 | 475.8205 | borates
CsB5O8 | mp-581194 | Cs+ | 12 | 12 | 61 | 4.411646 | 281.04 | 6.1873 | 499.4063 | borates
CsB9O14 | mp-680683 | Cs+ | 10 | 12 | 17 | 4.402871 | 281.6 | 5.4514 | 516.968 | borates
CsBC3NO2F9 | mp-559063 | Cs+ | 13 | 12 | 2 | 4.57906 | 270.76 | 3.4032 | 350.5626 | borates
CsBC3NOF9 | mp-555532 | Cs+ | 11 | 12 | 14 | 4.57906 | 270.76 | 3.4772 | 343.0111 | borates
CsBF4 | mp-4057 | Cs+ | 12 | 12 | 62 | 4.653118 | 266.45 | 7.6306 | 239.3005 | fluorides
CsBO2 | mp-561725 | Cs+ | 7 | 7 | 167 | 3.419511 | 362.58 | 3.8457 | 295.1408 | borates
CsBS2 | mp-1228848 | Cs+ | 9 | 5 | 71 | 3.395168 | 365.18 | 2.8051 | 241.2844 | (oxy)sulfides
CsBS3O11 | mp-1019717 | Cs+ | 10 | 9 | 14 | 4.376029 | 283.33 | 5.769 | 330.4965 | borates
CsBa(BO2)3 | mp-556936 | Cs+ | 8 | 4 | 150 | 3.581919 | 346.14 | 4.0415 | 361.5238 | borates
CsBa2Br5 | mp-541722 | Ba2+ | 7 | 8 | 14 | 3.498568 | 354.39 | 4.6685 | 132.7687 | bromides
CsBa2SnS4Cl | mp-1194731 | Ba2+ | 8 | 8 | 14 | 3.35859 | 369.16 | 2.5537 | 181.7714 | chlorides
CsBa3Ga5(Se5Cl)2 | mp-1225999 | Ba2+ | 8 | 8 | 1 | 3.163759 | 391.89 | 2.2057 | 178.6974 | chlorides
CsBaI3 | mp-1096925 | Ba2+ | 6 | 6 | 62 | 3.360979 | 368.89 | 3.6259 | 97.79193 | iodides
CsBaIn2(PO4)3 | mp-532541 | Cs+ | 9 | 3 | 198 | 4.048344 | 306.26 | 3.5777 | 348.4429 | phosphates
CsBaLiP2O7 | mp-1019708 | Cs+ | 6 | 5 | 14 | 3.948454 | 314.01 | 5.0427 | 324.3179 | phosphates
CsBaPS4 | mp-1192526 | Ba2+ | 9 | 9 | 62 | 3.600003 | 344.4 | 2.3742 | 228.3246 | (oxy)sulfides
CsBi(MoO4)2 | mp-1213697 | Cs+ | 8 | 8 | 49 | 4.001337 | 309.86 | 2.8514 | 223.1451 | other oxides
CsBi2Br7 | mp-1105273 | Cs+ | 12 | 12 | 2 | 3.955359 | 313.46 | 2.8535 | 105.0901 | bromides
CsBiF6 | mp-27422 | Cs+ | 12 | 12 | 148 | 4.677583 | 265.06 | 2.8234 | 142.6767 | fluorides
CsBiO2 | mp-29506 | Cs+ | 6 | 6 | 15 | 3.494293 | 354.82 | 2.3187 | 176.0049 | other oxides
CsBr | mp-22906 | Cs+ | 8 | 8 | 221 | 3.544822 | 349.76 | 4.2392 | 110.0071 | bromides
CsBr | mp-571222 | Cs+ | 6 | 6 | 225 | 3.5488 | 349.37 | 4.2575 | 110.0071 | bromides
CsBrF4 | mp-1103152 | Cs0+ | 12 | 12 | 71 | 4.530588 | 273.66 | 3.2844 | 190.296 | fluorides
CsBrF6 | mp-541226 | Cs+ | 12 | 12 | 148 | 4.722167 | 262.56 | 3.9858 | 229.9803 | fluorides
CsBrO3 | mp-28873 | Cs+ | 12 | 12 | 160 | 4.44201 | 279.12 | 4.1681 | 225.0645 | halo-oxides
CsC2I3N2 | mp-608206 | Cs+ | 4 | 12 | 59 | 3.773705 | 328.55 | 3.2547 | 134.9898 | iodides
CsC2N3 | mp-1029718 | Cs+ | 6 | 6 | 152 | 3.612391 | 343.22 | 4.1589 | 268.8185 | (oxy)nitrides
CsC2S2N(O2F3)2 | mp-573066 | Cs+ | 7 | 11 | 15 | 4.380604 | 283.03 | 5.9374 | 271.671 | halo-oxides
CsC4S4N8O2F | mp-723282 | Cs+ | 4 | 8 | 72 | 3.878663 | 319.66 | 2.1873 | 256.1953 | halo-oxides
CsCNO | mp-1225916 | Cs+ | 8 | 8 | 46 | 3.489273 | 355.33 | 4.5353 | 252.6203 | (oxy)nitrides
CsCO2 | mp-555131 | Cs+ | 9 | 8 | 14 | 3.661054 | 338.66 | 4.1557 | 259.6114 | other oxides
CsCOF3 | mp-14734 | Cs+ | 12 | 7 | 14 | 4.501339 | 275.44 | 6.1248 | 215.5722 | halo-oxides
CsCS(OF)3 | mp-554592 | Cs+ | 8 | 11 | 4 | 4.311255 | 287.58 | 5.6075 | 228.1764 | halo-oxides
CsCa(NO2)3 | mp-757826 | Ca2+ | 6 | 6 | 146 | 4.032038 | 307.5 | 2.6181 | 361.7444 | (oxy)nitrides
CsCa(PO3)3 | mp-1201263 | Ca2+ | 6 | 6 | 62 | 4.03699 | 307.12 | 5.3035 | 333.4557 | phosphates
CsCa10(PO4)7 | mp-1019714 | Ca2+ | 8 | 8 | 161 | 3.905847 | 317.43 | 5.203 | 453.379 | phosphates
CsCa2Nb3O10 | mp-581330 | Cs+ | 8 | 8 | 62 | 3.549011 | 349.35 | 2.0693 | 427.7794 | other oxides
CsCa2Ta3O10 | mp-10347 | Cs+ | 8 | 8 | 123 | 3.504493 | 353.79 | 2.1798 | 375.9327 | other oxides
CsCaBr3 | mp-30056 | Ca2+ | 6 | 6 | 221 | 3.470457 | 357.26 | 4.3923 | 142.3159 | bromides
CsCaCO3F | mp-862701 | Ca2+ | 7 | 7 | 189 | 3.789047 | 327.22 | 4.5255 | 279.5981 | halo-oxides
CsCaCl3 | mp-1096927 | Cs+ | 12 | 12 | 1 | 3.576865 | 346.63 | 5.3456 | 175.14 | chlorides
CsCaCl3 | mp-1097916 | Cs+ | 12 | 12 | 1 | 3.570799 | 347.22 | 5.3331 | 175.14 | chlorides
CsCaCl3 | mp-1206863 | Ca2+ | 6 | 6 | 140 | 3.605081 | 343.92 | 5.2834 | 178.5767 | chlorides
CsCaF3 | mp-7104 | Ca2+ | 6 | 6 | 221 | 3.910185 | 317.08 | 6.9005 | 247.6429 | fluorides
CsCaI3 | mp-1213688 | Ca2+ | 6 | 6 | 62 | 3.338046 | 371.43 | 3.9817 | 122.5543 | iodides
CsCaI3 | mp-2898987 | Ca2+ | 6 | 6 | 8 | 3.176787 | 390.28 | 4.3729 | 122.8976 | iodides
CsCaI3 | mp-998333 | Ca2+ | 6 | 6 | 8 | 3.176787 | 390.28 | 3.7149 | 122.8976 | iodides
CsCaI3 | mp-998428 | Ca2+ | 6 | 6 | 62 | 3.220828 | 384.95 | 3.8335 | 122.5543 | iodides
CsCeF5 | mp-1202824 | Ce4+ | 8 | 9 | 14 | 4.220757 | 293.75 | 2.2534 | 194.4782 | fluorides
CsCl | mp-22865 | Cs+ | 8 | 8 | 221 | 3.564771 | 347.8 | 4.9884 | 136.7701 | chlorides
CsCl | mp-573697 | Cs+ | 6 | 6 | 225 | 3.560352 | 348.24 | 4.8482 | 136.7701 | chlorides
CsClO2 | mp-552131 | Cs0+ | 8 | 4 | 63 | 3.936332 | 314.97 | 2.3389 | 199.3108 | halo-oxides
CsClO3 | mp-754202 | Cs0+ | 12 | 12 | 31 | 4.352641 | 284.85 | 5.1356 | 220.7549 | halo-oxides
CsClO3 | mp-760386 | Cs0+ | 9 | 12 | 160 | 4.288667 | 289.1 | 5.4658 | 215.8865 | halo-oxides
CsClO3 | mp-779389 | Cs0+ | 9 | 9 | 11 | 4.186709 | 296.14 | 5.5682 | 218.0022 | halo-oxides
CsClO4 | mp-546711 | Cs0+ | 12 | 12 | 216 | 4.369759 | 283.73 | 5.3228 | 229.7817 | halo-oxides
CsClO4 | mp-675623 | Cs0+ | 12 | 12 | 137 | 4.413432 | 280.92 | 6.0296 | 267.4242 | halo-oxides
CsF | mp-1784 | Cs+ | 6 | 6 | 225 | 3.530921 | 351.14 | 5.2626 | 174.4197 | fluorides
CsF | mp-8455 | Cs+ | 8 | 8 | 221 | 3.606856 | 343.75 | 5.938 | 176.4143 | fluorides
CsGa(SO4)2 | mp-1213179 | Cs+ | 6 | 6 | 150 | 4.101125 | 302.32 | 4.001 | 351.3361 | (oxy)sulfides
CsGa(SeO3)2 | mp-1200987 | Cs+ | 10 | 10 | 12 | 4.301598 | 288.23 | 3.5463 | 252.1542 | selenides
CsGa2P5O16 | mp-555006 | Cs+ | 12 | 3 | 7 | 4.329546 | 286.37 | 4.4182 | 398.6414 | phosphates
CsGa3S5 | mp-573145 | Cs+ | 9 | 9 | 14 | 3.25458 | 380.95 | 2.9231 | 213.9858 | (oxy)sulfides
CsGaBr4 | mp-672251 | Cs+ | 10 | 12 | 62 | 3.676277 | 337.25 | 3.3514 | 121.3587 | bromides
CsGaCl4 | mp-608516 | Cs+ | 10 | 12 | 62 | 3.993114 | 310.5 | 4.491 | 148.9986 | chlorides
CsGaO2 | mp-1178397 | Cs+ | 12 | 12 | 227 | 3.517107 | 352.52 | 2.7962 | 260.3138 | other oxides
CsGaO2 | mp-1213401 | Cs+ | 8 | 12 | 61 | 3.493874 | 354.86 | 2.9834 | 280.1285 | other oxides
CsGaS2 | mp-5038 | Cs+ | 8 | 10 | 15 | 3.406453 | 363.97 | 3.0626 | 232.3677 | (oxy)sulfides
CsGaS3 | mp-562726 | Cs+ | 12 | 12 | 14 | 3.577514 | 346.57 | 2.6472 | 222.8694 | (oxy)sulfides
CsGd(CO3)2 | mp-541789 | Gd3+ | 8 | 8 | 2 | 3.936301 | 314.98 | 2.7456 | 407.0886 | other oxides
CsGd(MoO4)2 | mp-1191993 | Gd3+ | 8 | 8 | 13 | 3.76335 | 329.45 | 3.1586 | 304.7184 | other oxides
CsGd(MoO4)2 | mp-1213304 | Gd3+ | 8 | 8 | 15 | 3.778452 | 328.13 | 2.9428 | 410.4055 | other oxides
CsGd(MoO4)2 | mp-1213392 | Cs+ | 8 | 8 | 49 | 3.742146 | 331.32 | 3.082 | 304.7184 | other oxides
CsGd(PO3)4 | mp-573001 | Gd3+ | 8 | 8 | 14 | 3.951179 | 313.79 | 3.4183 | 382.7234 | phosphates
CsGd(WO4)2 | mp-1213254 | Gd3+ | 8 | 8 | 15 | 3.586188 | 345.73 | 3.0973 | 402.0558 | other oxides
CsGd2Cl7 | mp-1213349 | Gd3+ | 7 | 7 | 62 | 3.688534 | 336.13 | 2.6213 | 146.2941 | chlorides
CsGdO2 | mp-755651 | Gd3+ | 6 | 6 | 194 | 2.727065 | 454.64 | 2.4891 | 265.909 | other oxides
CsGeB3O7 | mp-558804 | Cs+ | 10 | 9 | 33 | 4.15664 | 298.28 | 4.6676 | 434.3196 | borates
CsGeCl3 | mp-22988 | Cs+ | 12 | 12 | 160 | 3.791929 | 326.97 | 2.1535 | 155.2437 | chlorides
CsHf2Br9 | mp-1190089 | Cs+ | 12 | 12 | 13 | 3.940351 | 314.65 | 3.1146 | 103.4339 | bromides
CsI | mp-1056920 | Cs+ | 8 | 8 | 221 | 3.304166 | 375.24 | 3.6776 | 89.9312 | iodides
CsI | mp-1078801 | Cs+ | 6 | 6 | 62 | 3.198538 | 387.63 | 3.8727 | 89.9312 | iodides
CsI | mp-1444738 | Cs+ | 6 | 6 | 59 | 3.177553 | 390.19 | 3.8409 | 89.9312 | iodides
CsI | mp-614603 | Cs+ | 6 | 6 | 225 | 3.197036 | 387.81 | 3.8556 | 89.9312 | iodides
CsI3F16 | mp-28578 | Cs+ | 12 | 12 | 218 | 4.713473 | 263.04 | 4.2243 | 179.0314 | fluorides
CsIO3 | mp-28295 | Cs+ | 12 | 12 | 31 | 4.2879 | 289.15 | 3.0912 | 200.0881 | halo-oxides
CsIOF4 | mp-560851 | Cs+ | 11 | 11 | 62 | 4.674153 | 265.25 | 4.9513 | 173.4962 | halo-oxides
CsIn(MoO4)2 | mp-1213321 | Cs+ | 11 | 9 | 62 | 4.233262 | 292.88 | 3.6886 | 231.4977 | other oxides
CsIn(PO3)4 | mp-16464 | Cs+ | 6 | 6 | 205 | 4.017973 | 308.57 | 4.3152 | 288.0498 | phosphates
CsInF3 | mp-1112960 | Cs+ | 12 | 12 | 225 | 4.334592 | 286.03 | 3.0609 | 199.9615 | fluorides
CsInI4 | mp-607987 | Cs+ | 11 | 11 | 14 | 3.323922 | 373.01 | 2.4128 | 94.24241 | iodides
CsInP2O7 | mp-1200734 | Cs+ | 10 | 10 | 14 | 4.135278 | 299.82 | 3.7897 | 315.9799 | phosphates
CsInS2 | mp-559459 | Cs+ | 8 | 8 | 15 | 3.081398 | 402.36 | 2.4776 | 195.7279 | (oxy)sulfides
CsK(ClO4)2 | mp-554015 | K0+ | 6 | 12 | 166 | 4.190634 | 295.86 | 5.5307 | 261.0431 | halo-oxides
CsK2AlBr6 | mp-1112328 | Cs+ | 6 | 6 | 225 | 3.519487 | 352.28 | 3.2759 | 157.6726 | bromides
CsK2AlCl6 | mp-1112327 | Cs+ | 6 | 6 | 225 | 3.656647 | 339.07 | 4.3064 | 200.4458 | chlorides
CsK2AlF6 | mp-1112319 | Cs+ | 6 | 6 | 225 | 4.069263 | 304.68 | 5.6179 | 251.5119 | fluorides
CsK2AlI6 | mp-1112057 | Cs+ | 6 | 6 | 225 | 3.149709 | 393.64 | 2.1419 | 123.9372 | iodides
CsK2BiCl6 | mp-571371 | K+ | 8 | 8 | 15 | 3.581663 | 346.16 | 3.9331 | 149.4114 | chlorides
CsK2GaCl6 | mp-1112321 | Cs+ | 6 | 6 | 225 | 3.655337 | 339.19 | 3.6673 | 163.1177 | chlorides
CsK2GaF6 | mp-1112316 | Cs+ | 6 | 6 | 225 | 4.093653 | 302.87 | 5.3211 | 232.2126 | fluorides
CsK2InCl6 | mp-1112318 | Cs+ | 6 | 6 | 225 | 3.650088 | 339.67 | 3.7817 | 165.1038 | chlorides
CsK2InF6 | mp-1112317 | Cs+ | 6 | 6 | 225 | 4.100742 | 302.35 | 4.7905 | 217.8999 | fluorides
CsK2LaV2O8 | mp-1213137 | La3+ | 7 | 9 | 11 | 3.236331 | 383.1 | 3.7121 | 311.1561 | other oxides
CsK2MoF6 | mp-1112308 | Cs+ | 6 | 6 | 225 | 4.102863 | 302.19 | 2.8022 | 196.1917 | fluorides
CsK2SbCl6 | mp-1112055 | Cs+ | 6 | 6 | 225 | 3.639894 | 340.63 | 3.1654 | 161.851 | chlorides
CsK2SbF6 | mp-1112270 | Cs+ | 6 | 6 | 225 | 4.12832 | 300.33 | 3.1372 | 208.5651 | fluorides
CsK2Sc(PO4)2 | mp-8564 | K+ | 7 | 1 | 164 | 3.934436 | 315.13 | 4.0983 | 376.2514 | phosphates
CsK2ScCl6 | mp-1112309 | Cs+ | 6 | 6 | 225 | 3.633881 | 341.19 | 4.0703 | 171.7389 | chlorides
CsK2ScF6 | mp-1110639 | Cs+ | 6 | 6 | 225 | 3.973297 | 312.04 | 5.6381 | 235.0799 | fluorides
CsK2YF6 | mp-1112240 | Cs+ | 6 | 6 | 225 | 3.956647 | 313.36 | 5.2336 | 230.3539 | fluorides
CsK4GaO4 | mp-14429 | Cs+ | 4 | 8 | 61 | 3.360107 | 368.99 | 2.2621 | 271.4579 | other oxides
CsKICl | mp-1002083 | Cs+ | 6 | 6 | 123 | 3.497929 | 354.45 | 4.0996 | 140.914 | chlorides
CsKMg14O15 | mp-1033938 | K+ | 6 | 6 | 25 | 3.364671 | 368.49 | 3.2681 | 598.8488 | other oxides
CsKMg14O15 | mp-1035964 | Cs+ | 4 | 9 | 25 | 3.381691 | 366.63 | 2.1985 | 585.1236 | other oxides
CsKMg30O31 | mp-1040265 | K+ | 6 | 6 | 25 | 3.334623 | 371.81 | 2.9559 | 672.8557 | other oxides
CsKMo4(P3O13)2 | mp-699557 | K+ | 10 | 10 | 14 | 4.306825 | 287.88 | 2.337 | 339.0032 | phosphates
CsKNa2Li12(SiO4)4 | mp-17718 | Cs+ | 8 | 8 | 87 | 3.49457 | 354.79 | 4.8722 | 625.6447 | silicates
CsKNaLi13(SiO4)4 | mp-720245 | Cs+ | 8 | 8 | 12 | 3.448799 | 359.5 | 4.0858 | 598.5813 | silicates
CsLa(MoO4)2 | mp-1213151 | La3+ | 8 | 8 | 15 | 3.809326 | 325.48 | 3.3379 | 357.4783 | other oxides
CsLa(PO3)4 | mp-559234 | La3+ | 8 | 8 | 4 | 4.162354 | 297.87 | 5.0449 | 326.1077 | phosphates
CsLa(SO4)2 | mp-560260 | La3+ | 9 | 10 | 14 | 4.415195 | 280.81 | 4.3402 | 318.2627 | (oxy)sulfides
CsLa(WO4)2 | mp-1213173 | La3+ | 8 | 8 | 15 | 3.623345 | 342.18 | 3.6495 | 356.1262 | other oxides
CsLa2Br7 | mp-1213600 | La3+ | 7 | 7 | 62 | 3.520835 | 352.14 | 3.4023 | 123.7681 | bromides
CsLa2TaTi2O10 | mp-1228957 | Cs+ | 8 | 8 | 8 | 3.497446 | 354.5 | 2.3296 | 382.6326 | other oxides
CsLa3O5 | mp-771235 | La3+ | 6 | 6 | 62 | 3.022865 | 410.15 | 3.4872 | 247.2814 | other oxides
CsLaMg30O32 | mp-1039992 | La3+ | 6 | 6 | 123 | 3.250463 | 381.44 | 2.8641 | 642.1682 | other oxides
CsLaMg6O8 | mp-1030982 | La3+ | 6 | 6 | 123 | 3.256472 | 380.73 | 2.4277 | 457.627 | other oxides
CsLaO2 | mp-1178449 | La3+ | 6 | 6 | 194 | 2.994256 | 414.07 | 2.9322 | 248.1878 | other oxides
CsLaS2 | mp-561586 | La3+ | 6 | 6 | 166 | 2.624065 | 472.49 | 2.5035 | 198.6601 | (oxy)sulfides
CsLi(B3O5)2 | mp-1019715 | Cs+ | 8 | 4 | 24 | 3.697421 | 335.33 | 5.2081 | 468.8272 | borates
CsLi(B3O5)2 | mp-1200805 | Cs+ | 8 | 4 | 17 | 3.738516 | 331.64 | 4.9942 | 444.5563 | borates
CsLi(B3O5)2 | mp-5990 | Cs+ | 8 | 8 | 122 | 3.704109 | 334.72 | 5.2015 | 445.2688 | borates
CsLi(PO3)2 | mp-560667 | Cs+ | 9 | 3 | 43 | 3.9596 | 313.12 | 5.2843 | 362.8391 | phosphates
CsLi2BS3 | mp-559238 | Cs+ | 9 | 9 | 62 | 3.319626 | 373.49 | 3.1955 | 312.7424 | (oxy)sulfides
CsLi2Br3 | mp-2033990 | Cs+ | 8 | 12 | 1 | 3.482976 | 355.97 | 5.1162 | 188.4134 | bromides
CsLi2Cl3 | mp-1190687 | Cs+ | 10 | 4 | 60 | 3.533056 | 350.93 | 5.326 | 227.5467 | chlorides
CsLi2Cl3 | mp-569117 | Cs+ | 8 | 12 | 71 | 3.624493 | 342.07 | 5.3202 | 238.8547 | chlorides
CsLi2F3 | mp-606604 | Cs+ | 4 | 12 | 139 | 3.684288 | 336.52 | 7.1281 | 377.1851 | fluorides
CsLi2Gd4(BO3)5 | mp-1197930 | Gd3+ | 7 | 7 | 13 | 3.379771 | 366.84 | 2.6009 | 488.0641 | borates
CsLi2I3 | mp-569055 | Cs+ | 8 | 8 | 115 | 3.268631 | 379.32 | 4.4204 | 139.7595 | iodides
CsLi3Br4 | mp-580554 | Cs+ | 7 | 7 | 26 | 3.487456 | 355.51 | 4.0853 | 189.0218 | bromides
CsLi3Cl4 | mp-571666 | Cs+ | 4 | 12 | 63 | 3.575062 | 346.8 | 5.4483 | 247.3508 | chlorides
CsLi3F4 | mp-555439 | Cs+ | 13 | 3 | 12 | 3.714759 | 333.76 | 6.82 | 402.8649 | fluorides
CsLi3I4 | mp-1184020 | Cs+ | 8 | 8 | 6 | 3.266034 | 379.62 | 4.2797 | 141.8888 | iodides
CsLi5(BO3)2 | mp-555082 | Cs+ | 10 | 10 | 15 | 3.367001 | 368.23 | 3.6328 | 561.974 | borates
CsLiBr2 | mp-23057 | Cs+ | 9 | 5 | 129 | 3.519626 | 352.27 | 4.1375 | 169.442 | bromides
CsLiCl2 | mp-1188344 | Cs+ | 8 | 8 | 15 | 3.587521 | 345.6 | 5.1073 | 191.952 | chlorides
CsLiCl2 | mp-23364 | Cs+ | 9 | 5 | 129 | 3.554759 | 348.78 | 5.0329 | 194.9825 | chlorides
CsLiF2 | mp-7594 | Cs+ | 8 | 10 | 15 | 3.644592 | 340.19 | 6.2744 | 262.4018 | fluorides
CsLiI2 | mp-1190087 | Cs+ | 8 | 9 | 36 | 3.314073 | 374.11 | 3.7263 | 129.4029 | iodides
CsLiICl | mp-1002080 | Cs+ | 6 | 6 | 123 | 3.524441 | 351.78 | 3.6853 | 159.87 | chlorides
CsLiMg14O15 | mp-1035562 | Cs+ | 5 | 10 | 25 | 3.440314 | 360.39 | 2.1666 | 584.9189 | other oxides
CsLiMoO4 | mp-551629 | Cs+ | 12 | 12 | 216 | 3.815028 | 324.99 | 4.424 | 251.218 | other oxides
CsLiSO4 | mp-6597 | Cs+ | 11 | 4 | 62 | 3.984946 | 311.13 | 5.1673 | 337.4571 | (oxy)sulfides
CsLiSO4 | mp-6726 | Cs+ | 11 | 3 | 14 | 3.978909 | 311.6 | 5.378 | 339.5499 | (oxy)sulfides
CsLiWO4 | mp-1178391 | Cs+ | 12 | 12 | 82 | 3.557989 | 348.47 | 4.4294 | 198.581 | other oxides
CsLu(MoO4)2 | mp-1213076 | Lu3+ | 6 | 6 | 164 | 3.562187 | 348.06 | 3.6904 | 209.6927 | other oxides
CsLu(MoO4)2 | mp-1213189 | Lu3+ | 8 | 8 | 15 | 3.69844 | 335.23 | 2.9075 | 432.468 | other oxides
CsLu(MoO4)2 | mp-1213334 | Lu3+ | 8 | 8 | 49 | 3.721528 | 333.15 | 3.5298 | 313.9803 | other oxides
CsLu(SO4)2 | mp-1213663 | Lu3+ | 6 | 8 | 13 | 3.97248 | 312.11 | 5.3528 | 364.7682 | (oxy)sulfides
CsLu2Cl7 | mp-1213268 | Lu3+ | 7 | 7 | 62 | 3.674438 | 337.42 | 4.658 | 147.1585 | chlorides
CsLu3F10 | mp-1213386 | Lu3+ | 7 | 7 | 64 | 4.25311 | 291.51 | 6.7414 | 266.9299 | fluorides
CsLu4F13 | mp-1226963 | Lu3+ | 6 | 6 | 8 | 4.156792 | 298.27 | 5.959 | 197.4402 | fluorides
CsLuP2O7 | mp-554854 | Lu3+ | 6 | 6 | 14 | 3.845243 | 322.44 | 5.2702 | 325.8362 | phosphates
CsLuS2 | mp-1087532 | Lu3+ | 6 | 6 | 194 | 2.518764 | 492.24 | 2.2447 | 204.2618 | (oxy)sulfides
CsLuS2 | mp-561619 | Lu3+ | 6 | 6 | 166 | 2.627822 | 471.81 | 2.1698 | 204.2618 | (oxy)sulfides
CsMg(PO3)3 | mp-1229321 | Cs+ | 7 | 4 | 7 | 4.067652 | 304.81 | 4.8472 | 348.1524 | phosphates
CsMg12Al25Si29O108 | mp-695172 | Cs+ | 12 | 10 | 1 | 4.107654 | 301.84 | 4.3451 | 485.9063 | silicates
CsMg30AlO32 | mp-1037954 | Cs+ | 6 | 6 | 123 | 3.304858 | 375.16 | 2.9952 | 699.1511 | aluminates
CsMg30AlO32 | mp-1038225 | Cs+ | 6 | 6 | 123 | 3.304038 | 375.25 | 3.1668 | 699.1511 | aluminates
CsMg30BO31 | mp-1039931 | Cs0+ | 6 | 6 | 25 | 3.316028 | 373.89 | 2.6057 | 658.3463 | borates
CsMg30BO32 | mp-1039625 | Cs+ | 6 | 6 | 123 | 3.346853 | 370.45 | 3.3764 | 672.012 | borates
CsMg30BO32 | mp-1098541 | Cs+ | 6 | 6 | 123 | 3.346853 | 370.45 | 2.9496 | 672.012 | borates
CsMg30BiO32 | mp-1039576 | Cs+ | 6 | 6 | 123 | 3.315861 | 373.91 | 2.9218 | 627.2258 | other oxides
CsMg30GaO32 | mp-1038709 | Cs+ | 6 | 6 | 123 | 3.285567 | 377.36 | 2.8015 | 688.4039 | other oxides
CsMg30GaO32 | mp-1038710 | Cs+ | 6 | 6 | 123 | 3.28664 | 377.24 | 3.082 | 696.5542 | other oxides
CsMg30SbO32 | mp-1038732 | Cs+ | 6 | 6 | 123 | 3.315049 | 374 | 2.389 | 677.2405 | other oxides
CsMg30WO32 | mp-1098527 | Cs+ | 6 | 6 | 123 | 3.363322 | 368.64 | 2.6942 | 598.3212 | other oxides
CsMg4Al9(SiO4)9 | mp-695133 | Cs+ | 12 | 12 | 1 | 4.127706 | 300.37 | 4.0434 | 471.9594 | silicates
CsMg6AlO8 | mp-1033065 | Cs+ | 6 | 6 | 123 | 3.295442 | 376.23 | 2.0891 | 555.3893 | aluminates
CsMg6BiO8 | mp-1033497 | Cs+ | 6 | 6 | 123 | 3.319192 | 373.54 | 2.5497 | 422.8173 | other oxides
CsMg6SbO8 | mp-1033518 | Cs+ | 6 | 6 | 123 | 3.27738 | 378.3 | 2.3895 | 459.3954 | other oxides
CsMg6SbO8 | mp-1033568 | Cs+ | 6 | 6 | 123 | 3.282805 | 377.68 | 2.1805 | 456.586 | other oxides
CsMgAlF6 | mp-1225922 | Cs+ | 6 | 6 | 74 | 4.256525 | 291.28 | 6.8485 | 300.9873 | fluorides
CsMgBO3 | mp-1019721 | Cs+ | 6 | 6 | 14 | 3.375278 | 367.33 | 3.3364 | 353.3581 | borates
CsMgBiO3 | mp-2240078 | Cs+ | 9 | 9 | 160 | 3.459919 | 358.34 | 2.7621 | 187.5386 | other oxides
CsMgBr3 | mp-29750 | Cs+ | 12 | 12 | 194 | 3.764218 | 329.38 | 4.0445 | 152.3956 | bromides
CsMgCl3 | mp-23004 | Cs+ | 12 | 12 | 194 | 3.760217 | 329.73 | 5.1261 | 184.9798 | chlorides
CsMgF3 | mp-8401 | Cs+ | 12 | 12 | 221 | 4.439365 | 279.28 | 6.7028 | 296.0359 | fluorides
CsMgGaF6 | mp-1225927 | Cs+ | 6 | 6 | 74 | 4.263548 | 290.8 | 5.6419 | 268.1205 | fluorides
CsMgI3 | mp-29751 | Cs+ | 12 | 12 | 194 | 3.7848 | 327.58 | 3.152 | 124.8771 | iodides
CsMgInF6 | mp-1225951 | Cs+ | 6 | 6 | 74 | 4.247367 | 291.91 | 4.5677 | 193.8536 | fluorides
CsMgSb(PO4)2 | mp-2218629 | Cs+ | 6 | 6 | 1 | 3.81927 | 324.63 | 3.723 | 268.7014 | phosphates
CsMo(PO4)2 | mp-541428 | Cs+ | 10 | 11 | 14 | 4.368491 | 283.81 | 2.4808 | 300.5666 | phosphates
CsMo2P3O13 | mp-1199248 | Cs+ | 10 | 12 | 4 | 4.316964 | 287.2 | 2.2729 | 334.9709 | phosphates
CsMo2P3O13 | mp-1226530 | Cs+ | 7 | 6 | 1 | 3.933585 | 315.19 | 2.34 | 305.7524 | phosphates
CsMo3Br3Cl4 | mp-581922 | Cs+ | 6 | 12 | 159 | 3.88008 | 319.54 | 2.5467 | 121.2972 | chlorides
CsMo3Cl7 | mp-1213536 | Cs+ | 6 | 12 | 159 | 3.942396 | 314.49 | 2.5874 | 135.6888 | chlorides
CsMo3I3Cl4 | mp-1213398 | Cs+ | 6 | 9 | 159 | 3.794385 | 326.76 | 2.4383 | 113.3008 | chlorides
CsMo4(PO4)7 | mp-558321 | Cs+ | 10 | 3 | 2 | 4.352339 | 284.87 | 2.5434 | 343.9223 | phosphates
CsMoF7 | mp-28936 | Cs+ | 8 | 8 | 205 | 4.42659 | 280.09 | 3.4794 | 201.29 | fluorides
CsMoIO6 | mp-554274 | Cs+ | 10 | 12 | 33 | 4.464291 | 277.72 | 2.6158 | 187.0479 | halo-oxides
CsMoN3O11 | mp-1200253 | Cs+ | 12 | 12 | 5 | 4.453179 | 278.42 | 2.7732 | 351.6184 | (oxy)nitrides
CsMoO2F3 | mp-1104015 | Cs+ | 8 | 8 | 74 | 4.251642 | 291.61 | 3.4234 | 192.2141 | halo-oxides
CsMoP2O7 | mp-18496 | Cs+ | 10 | 10 | 14 | 4.389014 | 282.49 | 3.8222 | 340.2693 | phosphates
CsMoPO6 | mp-18527 | Cs+ | 10 | 8 | 70 | 4.224279 | 293.5 | 2.8603 | 311.8936 | phosphates
CsN3 | mp-1225892 | Cs+ | 8 | 8 | 123 | 3.616992 | 342.78 | 3.79 | 297.2023 | (oxy)nitrides
CsN3 | mp-510557 | Cs+ | 8 | 10 | 140 | 3.696134 | 335.44 | 4.2395 | 302.2054 | (oxy)nitrides
CsNO2 | mp-3288 | Cs+ | 8 | 8 | 152 | 3.876027 | 319.87 | 2.3632 | 274.2745 | (oxy)nitrides
CsNO3 | mp-1196533 | Cs+ | 6 | 12 | 205 | 4.17601 | 296.9 | 3.2764 | 273.0467 | (oxy)nitrides
CsNO3 | mp-22628 | Cs+ | 12 | 12 | 59 | 4.370412 | 283.69 | 3.0919 | 327.0903 | (oxy)nitrides
CsNO3 | mp-561851 | Cs+ | 11 | 8 | 1 | 4.285128 | 289.34 | 3.2965 | 322.0651 | (oxy)nitrides
CsNa2BO3 | mp-8871 | Cs+ | 8 | 12 | 59 | 3.459539 | 358.38 | 3.2483 | 416.6628 | borates
CsNa3Li12(GeO4)4 | mp-17125 | Cs+ | 8 | 8 | 87 | 3.459641 | 358.37 | 3.9307 | 588.4866 | other oxides
CsNa3TiO4 | mp-18182 | Cs+ | 6 | 8 | 2 | 3.227116 | 384.2 | 3.4808 | 325.4532 | other oxides
CsNa7Ta8O24 | mp-997591 | Na+ | 12 | 12 | 221 | 4.084073 | 303.58 | 2.4506 | 457.2298 | other oxides
CsNaICl | mp-1021431 | Na+ | 4 | 6 | 123 | 3.418677 | 362.67 | 3.512 | 149.1684 | chlorides
CsNaMg14O15 | mp-1034637 | Na+ | 6 | 6 | 25 | 3.313781 | 374.15 | 3.7659 | 602.3458 | other oxides
CsNaMg14O15 | mp-1034901 | Na+ | 6 | 6 | 25 | 3.313781 | 374.15 | 3.462 | 602.3458 | other oxides
CsNaMo3O10 | mp-1213570 | Cs+ | 6 | 8 | 62 | 3.800638 | 326.22 | 3.2507 | 270.2979 | other oxides
CsNaNbOF5 | mp-1213599 | Na+ | 6 | 6 | 60 | 4.10872 | 301.76 | 4.3489 | 197.569 | halo-oxides
CsNaSi2O5 | mp-572951 | Cs+ | 12 | 3 | 33 | 3.845969 | 322.37 | 4.7271 | 354.9016 | silicates
CsNaSiO3 | mp-1225970 | Na+ | 6 | 4 | 160 | 3.351688 | 369.92 | 3.7895 | 330.3546 | silicates
CsNaSnF6 | mp-14380 | Na+ | 6 | 6 | 60 | 4.257007 | 291.25 | 5.357 | 182.8952 | fluorides
CsNaTiO3 | mp-560791 | Cs+ | 4 | 12 | 63 | 3.366302 | 368.31 | 3.3618 | 339.7512 | other oxides
CsNb(BO3)2 | mp-6257 | Cs+ | 8 | 6 | 31 | 3.625132 | 342.01 | 3.2987 | 363.8384 | borates
CsNb(PO4)2 | mp-540750 | Cs+ | 9 | 9 | 14 | 4.178893 | 296.69 | 3.3033 | 303.0904 | phosphates
CsNb(PO4)2 | mp-555286 | Cs+ | 10 | 10 | 12 | 4.260401 | 291.02 | 2.5389 | 303.0904 | phosphates
CsNb2BiO7 | mp-562854 | Cs+ | 8 | 8 | 26 | 3.666517 | 338.15 | 2.4818 | 255.6276 | other oxides
CsNbCl6 | mp-1213080 | Cs+ | 12 | 12 | 15 | 4.26846 | 290.47 | 2.3321 | 126.6339 | chlorides
CsNbF6 | mp-11980 | Cs+ | 12 | 12 | 148 | 4.805852 | 257.99 | 5.2004 | 176.0069 | fluorides
CsNbO3 | mp-27556 | Cs+ | 6 | 4 | 14 | 3.447833 | 359.6 | 3.3517 | 251.7305 | other oxides
CsNbS2O9 | mp-1196826 | Cs+ | 9 | 12 | 62 | 4.316864 | 287.21 | 2.7579 | 286.5823 | (oxy)sulfides
CsNbV2O8 | mp-1194659 | Cs+ | 10 | 3 | 11 | 3.887353 | 318.94 | 2.4885 | 291.7643 | other oxides
CsNbWO6 | mp-1225952 | Cs+ | 6 | 6 | 74 | 3.673116 | 337.55 | 2.8953 | 310.3432 | other oxides
CsP(OF)2 | mp-1193041 | Cs+ | 12 | 7 | 62 | 4.475434 | 277.03 | 5.1874 | 230.0567 | phosphates
CsP4N7 | mp-679983 | Cs+ | 9 | 9 | 62 | 3.965798 | 312.63 | 3.5845 | 635.5974 | (oxy)nitrides
CsPF6 | mp-675011 | Cs+ | 12 | 12 | 166 | 4.708822 | 263.3 | 7.1409 | 252.4341 | fluorides
CsPO3 | mp-1213226 | Cs+ | 7 | 7 | 14 | 3.859916 | 321.21 | 5.4223 | 287.1517 | phosphates
CsPO3 | mp-1213232 | Cs+ | 6 | 4 | 62 | 3.893696 | 318.42 | 5.0865 | 277.0358 | phosphates
CsPSO2 | mp-1105710 | Cs+ | 8 | 2 | 2 | 3.603261 | 344.09 | 3.9868 | 215.8217 | phosphates
CsPSO2 | mp-1200224 | Cs+ | 3 | 8 | 14 | 3.585189 | 345.82 | 4.0758 | 216.1677 | phosphates
CsRb2AlBr6 | mp-1111785 | Cs+ | 6 | 6 | 225 | 3.496844 | 354.56 | 3.3324 | 146.5197 | bromides
CsRb2AlCl6 | mp-1111710 | Cs+ | 6 | 6 | 225 | 3.647851 | 339.88 | 4.4662 | 178.5877 | chlorides
CsRb2AlF6 | mp-1111045 | Cs+ | 6 | 6 | 225 | 4.06667 | 304.88 | 5.8323 | 236.8151 | fluorides
CsRb2AlI6 | mp-1111837 | Cs+ | 6 | 6 | 225 | 3.333075 | 371.98 | 2.1135 | 120.3894 | iodides
CsRb2BiF6 | mp-1111460 | Cs+ | 6 | 6 | 225 | 4.123431 | 300.68 | 4.1231 | 181.1779 | fluorides
CsRb2GaBr6 | mp-1111781 | Cs+ | 6 | 6 | 225 | 3.518877 | 352.34 | 2.3569 | 124.9532 | bromides
CsRb2GaCl6 | mp-1111708 | Cs+ | 6 | 6 | 225 | 3.656048 | 339.12 | 3.35 | 151.4637 | chlorides
CsRb2GaF6 | mp-989629 | Cs+ | 6 | 6 | 225 | 4.093653 | 302.87 | 5.5393 | 203.3171 | fluorides
CsRb2GdCl6 | mp-1111780 | Cs+ | 6 | 6 | 225 | 3.638032 | 340.8 | 3.2239 | 143.379 | chlorides
CsRb2InBr6 | mp-1111779 | Cs+ | 6 | 6 | 225 | 3.51916 | 352.31 | 2.6764 | 122.0235 | bromides
CsRb2InCl6 | mp-1113607 | Cs+ | 6 | 6 | 225 | 3.592185 | 345.15 | 3.5101 | 148.7635 | chlorides
CsRb2InF6 | mp-989595 | Cs+ | 6 | 6 | 225 | 4.100742 | 302.35 | 4.8289 | 195.2674 | fluorides
CsRb2LuCl6 | mp-1111778 | Cs+ | 6 | 6 | 225 | 3.590667 | 345.3 | 4.452 | 142.447 | chlorides
CsRb2MoF6 | mp-1111457 | Cs+ | 6 | 6 | 225 | 4.09832 | 302.52 | 3.0636 | 175.5549 | fluorides
CsRb2Sb4F15 | mp-1196297 | Rb+ | 8 | 11 | 14 | 4.375527 | 283.36 | 4.0177 | 170.2112 | fluorides
CsRb2SbCl6 | mp-1111777 | Cs+ | 6 | 6 | 225 | 3.579497 | 346.37 | 3.363 | 147.6086 | chlorides
CsRb2SbF6 | mp-1111454 | Cs+ | 6 | 6 | 225 | 4.119196 | 300.99 | 3.3907 | 186.8332 | fluorides
CsRb2ScBr6 | mp-1111776 | Cs+ | 6 | 6 | 225 | 3.513445 | 352.88 | 3.3122 | 133.8837 | bromides
CsRb2ScCl6 | mp-1111707 | Cs+ | 6 | 6 | 225 | 3.632028 | 341.36 | 4.083 | 153.2305 | chlorides
CsRb2ScF6 | mp-1111453 | Cs+ | 6 | 6 | 225 | 3.973297 | 312.04 | 5.8718 | 216.2572 | fluorides
CsRb2SiF7 | mp-7380 | Cs+ | 6 | 6 | 127 | 4.237941 | 292.56 | 5.4931 | 224.3207 | fluorides
CsRb2YBr6 | mp-1113330 | Cs+ | 6 | 6 | 225 | 3.493906 | 354.86 | 3.7632 | 127.0688 | bromides
CsRb2YCl6 | mp-1113327 | Cs+ | 6 | 6 | 225 | 3.634282 | 341.15 | 4.4227 | 152.2422 | chlorides
CsRb2YF6 | mp-1113328 | Y3+ | 6 | 6 | 225 | 3.881424 | 319.43 | 5.4863 | 207.3973 | fluorides
CsRb3(Mo3O10)2 | mp-1226235 | Rb+ | 8 | 10 | 1 | 3.890527 | 318.68 | 3.3657 | 278.9579 | other oxides
CsRbMg14O15 | mp-1099229 | Cs+ | 4 | 9 | 25 | 3.384391 | 366.34 | 2.2172 | 553.6578 | other oxides
CsRbMo3O10 | mp-1213122 | Rb+ | 8 | 3 | 2 | 3.850433 | 322 | 3.3547 | 278.1844 | other oxides
CsRbMo3P3O17 | mp-1213522 | Rb+ | 8 | 3 | 14 | 4.114408 | 301.34 | 2.3035 | 341.9594 | phosphates
CsRbSO4 | mp-1213079 | Rb+ | 6 | 6 | 156 | 3.833968 | 323.38 | 4.8535 | 264.3791 | (oxy)sulfides
CsS2N(O2F)2 | mp-541750 | Cs+ | 8 | 11 | 14 | 4.306334 | 287.91 | 5.5362 | 240.944 | halo-oxides
CsS2N3O4 | mp-556600 | Cs+ | 7 | 7 | 14 | 3.99514 | 310.34 | 2.6646 | 279.1277 | (oxy)nitrides
CsSO2F | mp-6368 | Cs+ | 10 | 10 | 62 | 4.415049 | 280.82 | 4.4107 | 219.4372 | halo-oxides
CsSO3 | mp-561681 | Cs0+ | 9 | 12 | 186 | 4.112777 | 301.46 | 5.1115 | 250.0585 | (oxy)sulfides
CsSO3F | mp-622195 | Cs+ | 9 | 11 | 14 | 4.423089 | 280.31 | 5.1645 | 226.31 | halo-oxides
CsSO4 | mp-1191837 | Cs0+ | 11 | 12 | 14 | 4.357971 | 284.5 | 3.5016 | 264.0721 | (oxy)sulfides
CsSb(PO4)2 | mp-554822 | Cs+ | 6 | 6 | 147 | 3.945601 | 314.23 | 2.958 | 281.0244 | phosphates
CsSb(SO4)2 | mp-1195448 | Cs+ | 13 | 7 | 19 | 4.345893 | 285.29 | 4.0897 | 266.469 | (oxy)sulfides
CsSb2F11 | mp-556061 | Cs+ | 12 | 12 | 14 | 4.680339 | 264.9 | 4.5025 | 206.8873 | fluorides
CsSb2F7 | mp-1188510 | Cs+ | 8 | 6 | 15 | 4.487224 | 276.3 | 3.1755 | 164.0015 | fluorides
CsSb2F7 | mp-2762860 | Cs+ | 6 | 4 | 15 | 4.500198 | 275.51 | 4.5586 | 171.5484 | fluorides
CsSb2F7 | mp-556583 | Cs+ | 12 | 12 | 15 | 4.681269 | 264.85 | 4.3035 | 175.1461 | fluorides
CsSb2F7 | mp-561569 | Cs+ | 6 | 12 | 15 | 4.580781 | 270.66 | 4.1067 | 172.6491 | fluorides
CsSb3F16 | mp-683925 | Cs+ | 12 | 12 | 29 | 4.712223 | 263.11 | 3.9634 | 194.384 | fluorides
CsSb4F13 | mp-1213089 | Cs+ | 8 | 8 | 87 | 4.536646 | 273.29 | 4.5492 | 180.9525 | fluorides
CsSbCl6 | mp-567583 | Cs+ | 12 | 12 | 9 | 4.310428 | 287.64 | 2.0825 | 132.983 | chlorides
CsSbClF3 | mp-23576 | Cs+ | 12 | 4 | 121 | 4.2586 | 291.14 | 3.6597 | 171.4329 | fluorides
CsSbF4 | mp-29296 | Cs+ | 12 | 12 | 55 | 4.601887 | 269.42 | 4.4026 | 186.6678 | fluorides
CsSbF6 | mp-9636 | Cs+ | 12 | 12 | 148 | 4.701715 | 263.7 | 5.0381 | 186.5777 | fluorides
CsSbO2 | mp-510273 | Cs+ | 6 | 4 | 15 | 3.429445 | 361.53 | 2.3758 | 193.9205 | other oxides
CsSbOF4 | mp-667360 | Cs+ | 8 | 8 | 64 | 4.256565 | 291.28 | 3.5747 | 176.6148 | halo-oxides
CsSbS(O2F)2 | mp-1213195 | Cs+ | 11 | 12 | 33 | 4.424184 | 280.24 | 4.6564 | 213.4594 | halo-oxides
CsSbS6(O3F)6 | mp-505281 | Cs+ | 12 | 12 | 148 | 4.605657 | 269.2 | 2.6292 | 335.2656 | halo-oxides
CsSbWO6 | mp-1225944 | Cs+ | 6 | 6 | 46 | 3.932461 | 315.28 | 2.7263 | 252.9986 | other oxides
CsSc(SO4)2 | mp-1213159 | Cs+ | 12 | 6 | 150 | 4.4052 | 281.45 | 4.1888 | 328.8795 | (oxy)sulfides
CsSc(SeO3)2 | mp-1194629 | Cs+ | 10 | 13 | 62 | 4.312389 | 287.51 | 4.1332 | 259.7466 | selenides
CsSc(WO4)2 | mp-1213157 | Cs+ | 12 | 12 | 164 | 4.189773 | 295.92 | 4.1422 | 207.4183 | other oxides
CsSc(WO4)2 | mp-1213174 | Cs+ | 10 | 10 | 12 | 4.053531 | 305.87 | 4.1966 | 203.3602 | other oxides
CsSc3F10 | mp-1213153 | Cs+ | 12 | 4 | 51 | 4.478724 | 276.83 | 5.3828 | 296.7177 | fluorides
CsScO2 | mp-754826 | Cs+ | 12 | 12 | 227 | 3.404072 | 364.22 | 2.9595 | 254.1718 | other oxides
CsSi2BO6 | mp-1019719 | Cs+ | 12 | 12 | 142 | 4.177175 | 296.81 | 5.3918 | 433.006 | borates
CsSi2SbO7 | mp-581955 | Cs+ | 3 | 7 | 33 | 3.911861 | 316.94 | 3.4018 | 328.1227 | silicates
CsSiBiS4 | mp-558426 | Cs+ | 8 | 10 | 14 | 3.40609 | 364.01 | 2.4826 | 183.4348 | (oxy)sulfides
CsSiSbO5 | mp-1226548 | Cs+ | 6 | 6 | 40 | 3.824695 | 324.17 | 2.1917 | 271.0308 | silicates
CsSn2Br5 | mp-23467 | Cs+ | 10 | 10 | 140 | 3.388564 | 365.89 | 2.4409 | 108.3725 | bromides
CsSn2Cl5 | mp-30164 | Cs+ | 10 | 10 | 140 | 3.84402 | 322.54 | 3.0582 | 129.2477 | chlorides
CsSnCl3 | mp-27394 | Cs+ | 9 | 10 | 14 | 3.642043 | 340.42 | 2.9154 | 138.3938 | chlorides
CsSnF3 | mp-1105915 | Cs+ | 9 | 10 | 14 | 4.30835 | 287.78 | 3.7852 | 191.265 | fluorides
CsSnF3 | mp-2758979 | Cs+ | 10 | 10 | 14 | 4.365565 | 284 | 4.1665 | 190.9873 | fluorides
CsSnF3 | mp-998298 | Cs+ | 12 | 12 | 1 | 4.464508 | 277.71 | 3.099 | 188.1357 | fluorides
CsSnF3 | mp-998457 | Cs+ | 9 | 3 | 161 | 4.331573 | 286.23 | 3.828 | 187.4752 | fluorides
CsSnI3 | mp-27381 | Cs+ | 9 | 9 | 62 | 3.174625 | 390.55 | 2.0632 | 101.8393 | iodides
CsSnPS4 | mp-1193634 | Cs+ | 11 | 5 | 62 | 3.58262 | 346.07 | 2.1236 | 206.7067 | (oxy)sulfides
CsSr2I5 | mp-1213276 | Sr2+ | 7 | 8 | 14 | 3.347033 | 370.43 | 3.6758 | 114.7032 | iodides
CsSrBr3 | mp-1213104 | Cs+ | 8 | 12 | 62 | 3.56082 | 348.19 | 4.5563 | 134.9212 | bromides
CsSrBr3 | mp-998297 | Sr2+ | 6 | 6 | 1 | 3.507857 | 353.45 | 4.1683 | 135.017 | bromides
CsSrBr3 | mp-998433 | Cs+ | 8 | 9 | 4 | 3.399634 | 364.7 | 4.5637 | 135.017 | bromides
CsSrCl3 | mp-1080233 | Cs+ | 12 | 12 | 8 | 3.595082 | 344.87 | 5.0049 | 163.098 | chlorides
CsSrCl3 | mp-1213084 | Cs+ | 8 | 12 | 62 | 3.636299 | 340.96 | 5.3123 | 165.2601 | chlorides
CsSrCl3 | mp-1213642 | Cs+ | 12 | 12 | 221 | 3.669632 | 337.87 | 4.97 | 165.2601 | chlorides
CsSrCl3 | mp-1213645 | Cs+ | 8 | 12 | 127 | 3.641264 | 340.5 | 5.0045 | 165.2601 | chlorides
CsSrCl3 | mp-998561 | Cs+ | 9 | 12 | 161 | 3.590698 | 345.29 | 5.2868 | 163.098 | chlorides
CsSrF3 | mp-8397 | Sr2+ | 6 | 6 | 221 | 3.960665 | 313.04 | 6.1846 | 221.1241 | fluorides
CsSrI3 | mp-1080232 | Sr2+ | 6 | 6 | 63 | 3.388884 | 365.86 | 3.959 | 114.1279 | iodides
CsSrI3 | mp-998417 | Sr2+ | 6 | 6 | 8 | 3.390675 | 365.66 | 3.6132 | 114.7249 | iodides
CsSrN9 | mp-29228 | Sr2+ | 8 | 8 | 15 | 3.731198 | 332.29 | 3.8236 | 384.878 | (oxy)nitrides
CsTa(BO3)2 | mp-9309 | Cs+ | 8 | 10 | 31 | 3.731173 | 332.29 | 3.4027 | 358.1123 | borates
CsTa(PO4)2 | mp-559118 | Cs+ | 10 | 6 | 12 | 4.241279 | 292.33 | 3.3857 | 284.6901 | phosphates
CsTa2P5O18 | mp-557186 | Cs+ | 8 | 10 | 2 | 4.093393 | 302.89 | 2.9928 | 326.977 | phosphates
CsTaCl6 | mp-1213077 | Cs+ | 12 | 12 | 15 | 4.300946 | 288.27 | 2.9077 | 123.0338 | chlorides
CsTaN2 | mp-34293 | Cs+ | 8 | 12 | 122 | 2.973917 | 416.91 | 2.1446 | 237.5404 | (oxy)nitrides
CsTaV2O8 | mp-1194848 | Cs+ | 10 | 9 | 11 | 3.99507 | 310.34 | 2.7305 | 269.2756 | other oxides
CsTaWO6 | mp-1225854 | Cs+ | 6 | 6 | 74 | 3.658943 | 338.85 | 3.1466 | 302.2451 | other oxides
CsTi2(OF)3 | mp-1225859 | Cs+ | 4 | 6 | 22 | 4.180384 | 296.59 | 2.8299 | 289.0546 | halo-oxides
CsTi2P3(O5F2)2 | mp-1197745 | Cs+ | 10 | 10 | 13 | 4.401017 | 281.72 | 2.7218 | 263.5390625 | phosphates
CsTi3AlO8 | mp-1225908 | Cs+ | 12 | 12 | 1 | 4.011885 | 309.04 | 2.5328 | 504.2287 | aluminates
CsTi3P5O19 | mp-1226234 | Cs+ | 6 | 3 | 9 | 4.07706 | 304.1 | 2.4743 | 362.9184 | phosphates
CsTi3P5O19 | mp-561121 | Cs+ | 11 | 11 | 8 | 4.32998 | 286.34 | 2.7906 | 362.9184 | phosphates
CsTi8F33 | mp-1197107 | Cs+ | 12 | 12 | 159 | 4.692733 | 264.2 | 4.5689 | 254.8612 | fluorides
CsTiNb(O2F)2 | mp-684745 | Cs+ | 6 | 6 | 5 | 4.061091 | 305.3 | 2.5366 | 245.9319 | halo-oxides
CsV2SbO8 | mp-1196047 | Cs+ | 13 | 11 | 14 | 4.362519 | 284.2 | 2.7044 | 266.5771 | other oxides
CsV3(SeO6)2 | mp-18545 | Cs+ | 6 | 6 | 173 | 3.876852 | 319.81 | 2.3398 | 308.9969 | selenides
CsV3O8 | mp-651814 | Cs+ | 12 | 12 | 11 | 4.260458 | 291.01 | 2.0706 | 364.0395 | other oxides
CsVO3 | mp-504651 | Cs+ | 10 | 10 | 57 | 3.725424 | 332.81 | 3.1105 | 263.0122 | other oxides
CsVOF3 | mp-557931 | Cs+ | 9 | 9 | 55 | 4.200894 | 295.14 | 2.7058 | 194.2399 | halo-oxides
CsVOF4 | mp-1193015 | Cs+ | 12 | 10 | 62 | 4.56657 | 271.5 | 3.5464 | 171.9538 | halo-oxides
CsVPO5 | mp-1198694 | Cs+ | 9 | 12 | 19 | 4.041919 | 306.75 | 2.8884 | 277.8689 | phosphates
CsVSO6 | mp-1181965 | Cs+ | 10 | 11 | 61 | 4.392018 | 282.29 | 2.141 | 277.738 | (oxy)sulfides
CsVSO6 | mp-1204461 | Cs+ | 10 | 11 | 61 | 4.392018 | 282.29 | 2.1304 | 278.6185 | (oxy)sulfides
CsVSO6 | mp-573231 | Cs+ | 8 | 11 | 14 | 4.206542 | 294.74 | 2.4331 | 285.0282 | (oxy)sulfides
CsVSeO5 | mp-1201217 | Cs+ | 9 | 9 | 4 | 3.904909 | 317.51 | 3.0977 | 233.0419 | selenides
CsW3Br3Cl4 | mp-582076 | Cs+ | 6 | 12 | 159 | 3.74101 | 331.42 | 2.9503 | 116.5782 | chlorides
CsW3Br7 | mp-1213292 | Cs+ | 6 | 12 | 163 | 3.370266 | 367.88 | 2.6371 | 109.0041 | bromides
CsW3Br7 | mp-1226055 | Cs+ | 6 | 12 | 159 | 3.370926 | 367.8 | 2.7127 | 107.6072 | bromides
CsW3Cl7 | mp-1213572 | Cs+ | 6 | 12 | 159 | 3.997407 | 310.16 | 2.9161 | 115.0668 | chlorides
CsW3I3Cl4 | mp-1213488 | Cs+ | 6 | 9 | 159 | 3.367797 | 368.15 | 2.901 | 102.8478 | chlorides
CsWF7 | mp-561687 | Cs+ | 14 | 8 | 205 | 4.585301 | 270.39 | 4.6306 | 193.1568 | fluorides
CsY(MoO4)2 | mp-1096960 | Y3+ | 8 | 8 | 49 | 3.771096 | 328.78 | 3.6086 | 331.9163 | other oxides
CsY(MoO4)2 | mp-1191022 | Y3+ | 8 | 8 | 13 | 3.746802 | 330.91 | 3.6146 | 325.6876 | other oxides
CsY(MoO4)2 | mp-1213231 | Y3+ | 6 | 6 | 164 | 3.567786 | 347.51 | 3.9764 | 231.4368 | other oxides
CsY(PO3)4 | mp-1019725 | Y3+ | 8 | 8 | 14 | 4.038577 | 307 | 5.5193 | 406.1031 | phosphates
CsY(SeO3)2 | mp-1195090 | Y3+ | 6 | 6 | 205 | 3.607337 | 343.7 | 4.102 | 235.4571 | selenides
CsY(WO4)2 | mp-1213335 | Y3+ | 6 | 8 | 15 | 3.513655 | 352.86 | 3.4186 | 409.0727 | other oxides
CsY2Cl7 | mp-1213252 | Y3+ | 7 | 7 | 62 | 3.76862 | 328.99 | 4.4204 | 157.621 | chlorides
CsY3O5 | mp-771163 | Y3+ | 6 | 6 | 62 | 3.043161 | 407.42 | 3.8051 | 318.5472 | other oxides
CsYMg30O32 | mp-1037012 | Y3+ | 6 | 6 | 123 | 3.208874 | 386.38 | 2.9483 | 651.5869 | other oxides
CsYMg6O8 | mp-1032629 | Y3+ | 6 | 6 | 123 | 3.221299 | 384.89 | 2.5253 | 488.6656 | other oxides
CsYO2 | mp-541044 | Y3+ | 6 | 6 | 194 | 2.99286 | 414.27 | 2.8461 | 292.6009 | other oxides
CsYP2O7 | mp-541412 | Y3+ | 6 | 6 | 14 | 3.859028 | 321.28 | 5.1175 | 317.8453 | phosphates
CsYSeCl2O3 | mp-555160 | Y3+ | 7 | 7 | 14 | 3.688111 | 336.17 | 4.4011 | 183.1408 | halo-oxides
CsZr(NO3)5 | mp-555862 | Cs+ | 12 | 11 | 14 | 4.4747 | 277.08 | 3.4525 | 404.2585 | (oxy)nitrides
CsZr2(PO4)3 | mp-560091 | Cs+ | 12 | 12 | 167 | 4.365927 | 283.98 | 4.3061 | 350.7746 | phosphates
CsZr2Al(PO4)4 | mp-1019720 | Cs+ | 11 | 11 | 57 | 4.270954 | 290.3 | 4.3838 | 329.1471 | phosphates
Gd(BO2)3 | mp-11711 | Gd3+ | 10 | 8 | 15 | 4.539537 | 273.12 | 2.758 | 671.9359 | borates
Gd(BO2)3 | mp-1204314 | Gd3+ | 8 | 8 | 62 | 4.111804 | 301.53 | 2.693 | 674.7236 | borates
Gd(IO3)3 | mp-560489 | Gd3+ | 8 | 8 | 14 | 4.284806 | 289.36 | 3.1205 | 249.3998 | halo-oxides
Gd(NO3)3 | mp-1203247 | Gd3+ | 10 | 10 | 14 | 4.513112 | 274.72 | 2.5904 | 468.6442 | (oxy)nitrides
Gd(PO3)3 | mp-579125 | Gd3+ | 6 | 6 | 15 | 4.138153 | 299.61 | 3.4526 | 411.4216 | phosphates
Gd2(MoO4)3 | mp-1195696 | Gd3+ | 8 | 8 | 15 | 4.030629 | 307.61 | 3.0587 | 457.5505 | other oxides
Gd2(MoO4)3 | mp-3572 | Gd3+ | 7 | 7 | 32 | 3.940339 | 314.65 | 3.2407 | 326.919 | other oxides
Gd2(WO4)3 | mp-773192 | Gd3+ | 8 | 8 | 15 | 3.915629 | 316.64 | 3.2275 | 430.9636 | other oxides
Gd2(WO4)3 | mp-778228 | Gd3+ | 6 | 6 | 14 | 3.911688 | 316.96 | 3.8025 | 196.4092 | other oxides
Gd2(WO4)3 | mp-778269 | Gd3+ | 7 | 8 | 32 | 3.828784 | 323.82 | 3.3374 | 287.7342 | other oxides
Gd2B(OF)3 | mp-554636 | Gd3+ | 8 | 9 | 14 | 4.252946 | 291.53 | 2.7369 | 448.4691 | borates
Gd2B4O9 | mp-1196563 | Gd3+ | 8 | 10 | 15 | 4.085454 | 303.48 | 2.3404 | 607.424 | borates
Gd2B4O9 | mp-31369 | Gd3+ | 9 | 9 | 2 | 4.19533 | 295.53 | 2.8237 | 607.424 | borates
Gd2C(NO)2 | mp-1025163 | Gd3+ | 7 | 7 | 164 | 3.206175 | 386.7 | 2.4257 | 456.2765 | (oxy)nitrides
Gd2GaSbO7 | mp-1224682 | Gd3+ | 8 | 8 | 74 | 3.553613 | 348.9 | 2.3774 | 476.9495 | other oxides
Gd2Ge(BO4)2 | mp-1196136 | Gd3+ | 7 | 10 | 60 | 3.701369 | 334.97 | 3.1838 | 506.5734 | borates
Gd2Ge2O7 | mp-581229 | Gd3+ | 7 | 8 | 1 | 3.599319 | 344.47 | 2.7793 | 447.7601 | other oxides
Gd2GeMoO8 | mp-1224706 | Gd3+ | 8 | 8 | 82 | 3.810628 | 325.36 | 2.4793 | 471.3623 | other oxides
Gd2Hf2(MoO4)7 | mp-1213333 | Gd3+ | 8 | 8 | 15 | 4.176138 | 296.89 | 3.094 | 344.7594 | other oxides
Gd2Hf2O7 | mp-1190245 | Gd3+ | 8 | 8 | 227 | 2.960004 | 418.86 | 2.8263 | 464.8036 | other oxides
Gd2HfO5 | mp-754041 | Gd3+ | 6 | 4 | 63 | 3.418985 | 362.63 | 3.2023 | 357.314 | other oxides
Gd2HfO5 | mp-755251 | Gd3+ | 6 | 8 | 15 | 3.471989 | 357.1 | 3.2232 | 432.3722 | other oxides
Gd2HfO5 | mp-768237 | Gd3+ | 7 | 8 | 62 | 3.50519 | 353.72 | 3.1575 | 416.3673 | other oxides
Gd2InSbO7 | mp-1225008 | Gd3+ | 8 | 8 | 74 | 3.549058 | 349.34 | 2.3762 | 434.3598 | other oxides
Gd2Mo4O15 | mp-555761 | Gd3+ | 8 | 8 | 2 | 4.141393 | 299.38 | 2.5091 | 396.7059 | other oxides
Gd2Mo5O18 | mp-704238 | Gd3+ | 8 | 8 | 60 | 4.203217 | 294.97 | 3.1154 | 338.1033 | other oxides
Gd2MoO6 | mp-582797 | Gd3+ | 8 | 8 | 15 | 3.840672 | 322.82 | 2.1748 | 483.2885 | other oxides
Gd2NbInO7 | mp-1224935 | Gd3+ | 8 | 8 | 74 | 3.51019 | 353.21 | 2.4048 | 463.3367 | other oxides
Gd2O3 | mp-20470 | Gd3+ | 7 | 8 | 164 | 3.230535 | 383.79 | 2.97 | 431.6502 | other oxides
Gd2O3 | mp-504886 | Gd3+ | 6 | 6 | 206 | 3.143753 | 394.38 | 2.9411 | 373.9727 | other oxides
Gd2O3 | mp-643084 | Gd3+ | 6 | 6 | 12 | 3.155379 | 392.93 | 2.9057 | 426.3878 | other oxides
Gd2P4O13 | mp-771342 | Gd3+ | 8 | 8 | 15 | 4.181237 | 296.53 | 3.2992 | 426.8307 | phosphates
Gd2P4O13 | mp-772787 | Gd3+ | 7 | 7 | 20 | 4.070415 | 304.6 | 3.3033 | 427.974 | phosphates
Gd2P4O13 | mp-779989 | Gd3+ | 6 | 6 | 14 | 4.113183 | 301.43 | 3.3391 | 394.7108 | phosphates
Gd2P4O13 | mp-780240 | Gd3+ | 6 | 6 | 14 | 4.077565 | 304.06 | 3.2596 | 395.2905 | phosphates
Gd2ScNbO7 | mp-1224704 | Gd3+ | 8 | 8 | 74 | 3.484905 | 355.77 | 2.3666 | 509.0971 | other oxides
Gd2Si2O7 | mp-13775 | Gd3+ | 7 | 8 | 62 | 3.624713 | 342.05 | 3.2104 | 489.2522 | silicates
Gd2Si2O7 | mp-16461 | Gd3+ | 7 | 10 | 14 | 3.616061 | 342.87 | 2.9046 | 528.5667 | silicates
Gd2Si2O7 | mp-542469 | Gd3+ | 7 | 9 | 2 | 3.63191 | 341.37 | 2.7971 | 535.5601 | silicates
Gd2SiO5 | mp-542831 | Gd3+ | 7 | 7 | 14 | 3.339574 | 371.26 | 3.0808 | 486.9874 | silicates
Gd2Ti2O7 | mp-686465 | Gd3+ | 6 | 8 | 8 | 3.198512 | 387.63 | 2.4089 | 526.8835 | other oxides
Gd2TiO5 | mp-557626 | Gd3+ | 7 | 7 | 62 | 3.384669 | 366.31 | 3.1401 | 485.9154 | other oxides
Gd2TiO5 | mp-770065 | Gd3+ | 7 | 8 | 14 | 3.401074 | 364.54 | 3.1977 | 471.339 | other oxides
Gd2TiO5 | mp-770189 | Gd3+ | 6 | 8 | 62 | 3.427717 | 361.71 | 2.702 | 486.31 | other oxides
Gd2W2O9 | mp-1178333 | Gd3+ | 8 | 10 | 20 | 4.011758 | 309.05 | 2.3197 | 436.026 | other oxides
Gd2W2O9 | mp-770657 | Gd3+ | 8 | 5 | 14 | 3.834663 | 323.32 | 2.844 | 436.2825 | other oxides
Gd2W2O9 | mp-770907 | Gd3+ | 9 | 10 | 2 | 4.190512 | 295.87 | 2.4894 | 436.026 | other oxides
Gd2W4O15 | mp-770918 | Gd3+ | 7 | 8 | 2 | 3.710862 | 334.11 | 2.8897 | 365.7526 | other oxides
Gd2W4O15 | mp-771090 | Gd3+ | 7 | 7 | 14 | 3.769565 | 328.91 | 3.4916 | 321.9419 | other oxides
Gd2W4O15 | mp-778262 | Gd3+ | 8 | 9 | 14 | 3.99131 | 310.64 | 2.8791 | 424.5354 | other oxides
Gd2Zr2O7 | mp-675571 | Gd3+ | 6 | 6 | 1 | 3.281858 | 377.79 | 2.6791 | 337.9526 | other oxides
Gd2Zr2O7 | mp-757233 | Gd3+ | 8 | 8 | 227 | 2.962274 | 418.54 | 2.8082 | 485.2838 | other oxides
Gd2Zr2O7 | mp-780342 | Gd3+ | 7 | 8 | 14 | 3.32688 | 372.67 | 3.1493 | 473.8105 | other oxides
Gd3Al5O12 | mp-14133 | Gd3+ | 8 | 8 | 230 | 2.714439 | 456.76 | 3.4609 | 545.0724 | aluminates
Gd3B2(O2F)3 | mp-669375 | Gd3+ | 9 | 9 | 15 | 4.499116 | 275.57 | 2.8409 | 452.3192 | borates
Gd3BWO9 | mp-561177 | Gd3+ | 8 | 8 | 173 | 3.436872 | 360.75 | 3.2389 | 448.5874 | borates
Gd3Ga5O12 | mp-2921 | Gd3+ | 8 | 8 | 230 | 2.883279 | 430.01 | 2.9042 | 495.7655 | other oxides
Gd3GaO6 | mp-3594 | Gd3+ | 7 | 7 | 36 | 3.413388 | 363.23 | 2.9661 | 453.4377 | other oxides
Gd3InO6 | mp-756656 | Gd3+ | 7 | 7 | 36 | 3.415797 | 362.97 | 2.4387 | 370.1145 | other oxides
Gd3InO6 | mp-756715 | Gd3+ | 6 | 5 | 148 | 3.309043 | 374.68 | 3.0601 | 359.9814 | other oxides
Gd3Lu2(GaO4)3 | mp-1213450 | Lu3+ | 6 | 6 | 230 | 2.878738 | 430.69 | 3.079 | 454.6775 | other oxides
Gd3NbO7 | mp-1191890 | Gd3+ | 7 | 7 | 63 | 3.386078 | 366.16 | 2.3502 | 481.3595 | other oxides
Gd3NbO7 | mp-686043 | Gd3+ | 6 | 6 | 7 | 3.307878 | 374.81 | 2.5311 | 460.3801 | other oxides
Gd3NbO7 | mp-752432 | Gd3+ | 7 | 7 | 2 | 3.294816 | 376.3 | 2.4755 | 481.3595 | other oxides
Gd3NbO7 | mp-771816 | Gd3+ | 7 | 7 | 62 | 3.39578 | 365.11 | 2.3527 | 479.3478 | other oxides
Gd3NbO7 | mp-780255 | Gd3+ | 6 | 8 | 20 | 3.285314 | 377.39 | 2.282 | 481.7705 | other oxides
Gd3NbO7 | mp-781897 | Gd3+ | 8 | 8 | 63 | 3.475905 | 356.7 | 2.2313 | 481.3595 | other oxides
Gd3Sb5O12 | mp-505046 | Gd3+ | 8 | 8 | 217 | 3.592295 | 345.14 | 2.7225 | 336.3334 | other oxides
Gd3SbO7 | mp-1191117 | Gd3+ | 7 | 7 | 63 | 3.523139 | 351.91 | 2.4705 | 431.1429 | other oxides
Gd3SbO7 | mp-755404 | Gd3+ | 7 | 7 | 20 | 3.510408 | 353.19 | 2.5406 | 426.521 | other oxides
Gd3SbO7 | mp-778473 | Gd3+ | 7 | 9 | 62 | 3.698944 | 335.19 | 2.6172 | 430.5506 | other oxides
Gd3SbO7 | mp-779260 | Gd3+ | 7 | 7 | 2 | 3.432678 | 361.19 | 2.6172 | 432.3658 | other oxides
Gd3Sc2Al3O12 | mp-1213017 | Gd3+ | 8 | 8 | 230 | 2.796071 | 443.42 | 3.2885 | 540.8287 | aluminates
Gd3Se4O12F | mp-559447 | Gd3+ | 9 | 9 | 186 | 4.363762 | 284.12 | 2.7821 | 279.5933 | halo-oxides
Gd3Si2BO10 | mp-1198316 | Gd3+ | 8 | 8 | 61 | 3.681599 | 336.77 | 2.807 | 498.2517 | borates
Gd3Si2BrO8 | mp-1224744 | Gd3+ | 8 | 8 | 46 | 3.698447 | 335.23 | 2.1851 | 399.9957 | silicates
Gd3Si2Cl5O6 | mp-560513 | Gd3+ | 7 | 7 | 12 | 3.70615 | 334.54 | 2.531 | 214.2485 | silicates
Gd3TaO7 | mp-769809 | Gd3+ | 6 | 8 | 20 | 3.35117 | 369.97 | 2.6563 | 445.2025 | other oxides
Gd3TaO7 | mp-770748 | Gd3+ | 7 | 7 | 62 | 3.458244 | 358.52 | 2.7732 | 443.9872 | other oxides
Gd3TaO7 | mp-779249 | Gd3+ | 8 | 8 | 63 | 3.524919 | 351.74 | 2.5573 | 445.2025 | other oxides
Gd3TaO7 | mp-779424 | Gd3+ | 7 | 7 | 2 | 3.372835 | 367.6 | 2.7834 | 445.2025 | other oxides
Gd3VGeO9 | mp-1212996 | Gd3+ | 7 | 7 | 14 | 3.545612 | 349.68 | 2.8429 | 442.1307 | other oxides
Gd3W(ClO2)3 | mp-1212679 | Gd3+ | 10 | 10 | 176 | 4.169279 | 297.38 | 2.5504 | 326.2836 | halo-oxides
Gd3Y13O24 | mp-1224723 | Y3+ | 6 | 6 | 5 | 2.954861 | 419.59 | 3.4815 | 442.9313 | other oxides
Gd3Y13O24 | mp-766237 | Y3+ | 6 | 6 | 1 | 2.954426 | 419.66 | 3.4733 | 442.9313 | other oxides
Gd3Y5O12 | mp-757331 | Y3+ | 6 | 6 | 1 | 3.044606 | 407.23 | 3.2729 | 426.5087 | other oxides
Gd3YO6 | mp-752434 | Y3+ | 6 | 6 | 148 | 3.204619 | 386.89 | 3.1799 | 385.7555 | other oxides
Gd3YO6 | mp-755650 | Gd3+ | 7 | 7 | 36 | 3.297098 | 376.04 | 2.9924 | 416.3365 | other oxides
Gd3YV4O16 | mp-1224710 | Y3+ | 8 | 8 | 21 | 3.624969 | 342.03 | 2.9739 | 456.6675 | other oxides
Gd4B4O11F2 | mp-1203805 | Gd3+ | 9 | 10 | 15 | 4.272941 | 290.16 | 2.905 | 534.0049 | borates
Gd4BClO7 | mp-1201615 | Gd3+ | 6 | 7 | 14 | 3.451099 | 359.26 | 3.0154 | 385.9497 | borates
Gd4Ga2O9 | mp-1178283 | Gd3+ | 6 | 6 | 14 | 3.403915 | 364.24 | 3.0853 | 437.2592 | other oxides
Gd4Mo7O27 | mp-704325 | Gd3+ | 7 | 8 | 15 | 3.92715 | 315.71 | 2.8488 | 376.4917 | other oxides
Gd5Si2BO13 | mp-1225149 | Gd3+ | 6 | 7 | 6 | 3.343611 | 370.81 | 2.6556 | 487.9534 | borates
Gd5Y3O12 | mp-752459 | Y3+ | 6 | 6 | 24 | 3.207459 | 386.55 | 3.065 | 402.2883 | other oxides
Gd6MgWO12 | mp-2229994 | Gd3+ | 6 | 7 | 146 | 3.312823 | 374.26 | 2.0717 | 416.1196 | other oxides
Gd6Mo10O39 | mp-1195215 | Gd3+ | 7 | 8 | 15 | 3.892708 | 318.5 | 2.6567 | 396.4296 | other oxides
Gd6WO12 | mp-753421 | Gd3+ | 7 | 7 | 148 | 3.42178 | 362.34 | 2.7937 | 429.7162 | other oxides
Gd7Y5Nb4O28 | mp-1224905 | Gd3+ | 6 | 8 | 1 | 3.305307 | 375.11 | 2.4285 | 493.3797 | other oxides
Gd8Zr7O26 | mp-676108 | Gd3+ | 6 | 6 | 12 | 3.286761 | 377.22 | 2.1861 | 466.0233 | other oxides
GdAl3(BO3)4 | mp-15359 | Gd3+ | 6 | 12 | 155 | 3.836056 | 323.21 | 2.8774 | 680.0807 | borates
GdAl3(BO3)4 | mp-560801 | Gd3+ | 6 | 12 | 5 | 3.853752 | 321.72 | 2.875 | 673.7174 | borates
GdAlO3 | mp-5223 | Gd3+ | 8 | 12 | 62 | 4.002733 | 309.75 | 3.2382 | 589.86 | aluminates
GdB(SO4)3 | mp-1194925 | Gd3+ | 8 | 8 | 15 | 4.336003 | 285.94 | 2.6591 | 449.2365 | borates
GdBN2 | mp-1192012 | Gd3+ | 7 | 7 | 161 | 2.430722 | 510.07 | 2.1031 | 601.8435 | (oxy)nitrides
GdBO3 | mp-1194303 | Gd3+ | 8 | 8 | 15 | 3.716383 | 333.62 | 3.1001 | 519.7512 | borates
GdBO3 | mp-29762 | Gd3+ | 8 | 2 | 155 | 3.642002 | 340.43 | 2.095 | 504.3401 | borates
GdBO3 | mp-561949 | Gd3+ | 6 | 6 | 194 | 3.394642 | 365.23 | 2.2691 | 403.1742 | borates
GdBr3 | mp-27182 | Gd3+ | 6 | 6 | 12 | 3.397665 | 364.91 | 2.2701 | 115.7386 | bromides
GdClO | mp-23050 | Gd3+ | 4 | 9 | 129 | 3.835721 | 323.24 | 3.0355 | 306.1695 | halo-oxides
GdF3 | mp-972965 | Gd3+ | 8 | 8 | 225 | 4.327337 | 286.51 | 2.8622 | 439.3018 | fluorides
GdGa3(BO3)4 | mp-1212375 | Gd3+ | 6 | 6 | 155 | 3.784542 | 327.61 | 2.6825 | 605.0621 | borates
GdGaGe2O7 | mp-651847 | Gd3+ | 9 | 9 | 14 | 4.035366 | 307.24 | 3.0924 | 510.4454 | other oxides
GdGaO3 | mp-18656 | Gd3+ | 8 | 9 | 62 | 3.681829 | 336.75 | 3.3962 | 514.2908 | other oxides
GdHfF7 | mp-1212387 | Gd3+ | 8 | 8 | 4 | 4.492711 | 275.97 | 4.4446 | 319.1272 | fluorides
GdInO3 | mp-1212778 | Gd3+ | 8 | 9 | 62 | 3.614903 | 342.98 | 2.5213 | 413.7754 | other oxides
GdLuO3 | mp-756424 | Lu3+ | 6 | 6 | 62 | 3.321705 | 373.25 | 3.1346 | 442.3022 | other oxides
GdMg(BO2)5 | mp-556905 | Gd3+ | 9 | 10 | 14 | 4.438629 | 279.33 | 2.2877 | 675.4222 | borates
GdMoClO4 | mp-559032 | Gd3+ | 8 | 8 | 12 | 3.896405 | 318.2 | 2.4595 | 242.8191 | halo-oxides
GdOF | mp-753721 | Gd3+ | 8 | 8 | 166 | 3.984806 | 311.14 | 3.3747 | 415.8641 | halo-oxides
GdOF | mp-754149 | Gd3+ | 5 | 10 | 129 | 4.219728 | 293.82 | 3.2028 | 390.3151 | halo-oxides
GdOF | mp-754349 | Gd3+ | 8 | 8 | 129 | 4.032761 | 307.44 | 3.201 | 414.2062 | halo-oxides
GdOF | mp-779592 | Gd3+ | 6 | 8 | 70 | 3.987826 | 310.91 | 3.2384 | 352.0399 | halo-oxides
GdP5O14 | mp-558487 | Gd3+ | 8 | 8 | 14 | 4.240244 | 292.4 | 3.1808 | 502.3096 | phosphates
GdPO4 | mp-1103324 | Gd3+ | 8 | 8 | 141 | 3.882265 | 319.36 | 3.2911 | 478.3242 | phosphates
GdPO4 | mp-3735 | Gd3+ | 9 | 10 | 14 | 4.333521 | 286.1 | 2.8957 | 498.6942 | phosphates
GdSbMo2O9 | mp-1203539 | Gd3+ | 8 | 8 | 15 | 4.164599 | 297.71 | 2.7112 | 322.3705 | other oxides
GdScO3 | mp-5690 | Gd3+ | 8 | 9 | 62 | 3.605499 | 343.88 | 3.1418 | 555.3798 | other oxides
GdSeClO3 | mp-556551 | Gd3+ | 7 | 7 | 62 | 3.781651 | 327.86 | 2.993 | 221.9935 | halo-oxides
GdSnF7 | mp-15059 | Gd3+ | 8 | 8 | 14 | 4.481153 | 276.68 | 4.4342 | 303.6802 | fluorides
GdTa3O9 | mp-769649 | Gd3+ | 8 | 11 | 12 | 3.958628 | 313.2 | 2.3374 | 447.231 | other oxides
GdTa3O9 | mp-770430 | Gd3+ | 9 | 11 | 62 | 4.216542 | 294.04 | 2.5992 | 446.4998 | other oxides
GdTa3O9 | mp-770998 | Gd3+ | 8 | 9 | 11 | 3.8443 | 322.51 | 2.8954 | 445.248 | other oxides
GdTa7O19 | mp-770124 | Gd3+ | 8 | 8 | 188 | 3.58512 | 345.83 | 2.6916 | 430.4167 | other oxides
GdTaO4 | mp-4875 | Gd3+ | 8 | 8 | 13 | 3.581695 | 346.16 | 3.3217 | 439.4022 | other oxides
GdTiClO3 | mp-1212518 | Gd3+ | 8 | 8 | 12 | 3.665562 | 338.24 | 2.9895 | 320.5041 | halo-oxides
GdTiNbBi2O9 | mp-1224654 | Gd3+ | 8 | 12 | 4 | 3.906485 | 317.38 | 2.6544 | 370.0802 | other oxides
GdVO4 | mp-22024 | Gd3+ | 8 | 8 | 141 | 3.623433 | 342.17 | 2.9685 | 456.4356 | other oxides
GdWClO4 | mp-555084 | Gd3+ | 8 | 8 | 12 | 3.922507 | 316.08 | 2.5471 | 219.1008 | halo-oxides
GdY(WO4)3 | mp-1224627 | Y3+ | 8 | 8 | 5 | 3.758415 | 329.88 | 3.2727 | 430.1529 | other oxides
GdY3V4O16 | mp-1224509 | Y3+ | 8 | 8 | 21 | 3.631249 | 341.44 | 2.9459 | 435.0562 | other oxides
GdYScSbO7 | mp-1224479 | Gd3+ | 8 | 8 | 74 | 3.720638 | 333.23 | 2.8117 | 464.4266 | other oxides
GdYV2O8 | mp-1224411 | Y3+ | 8 | 8 | 119 | 3.648898 | 339.79 | 2.9628 | 446.7638 | other oxides
GdZr3F15 | mp-1224622 | Gd3+ | 8 | 8 | 15 | 4.547054 | 272.67 | 4.6923 | 418.8116 | fluorides
GdZr3F15 | mp-530695 | Gd3+ | 8 | 8 | 2 | 4.502249 | 275.38 | 4.4577 | 411.9042 | fluorides
GdZr6(PO4)9 | mp-1213641 | Gd3+ | 6 | 12 | 165 | 4.028337 | 307.78 | 2.0873 | 410.7947 | phosphates
GdZrF7 | mp-1212520 | Gd3+ | 8 | 8 | 4 | 4.489212 | 276.18 | 4.4744 | 347.9674 | fluorides
K10MgMo7O27 | mp-555868 | K+ | 7 | 7 | 31 | 3.579577 | 346.37 | 3.7192 | 328.7885 | other oxides
K11Li4Ta15O45 | mp-1225077 | K+ | 9 | 9 | 38 | 3.747615 | 330.83 | 2.0781 | 439.2083 | other oxides
K12Mo4S11Cl4O5 | mp-1224205 | K+ | 8 | 8 | 1 | 3.231338 | 383.69 | 2.3966 | 238.6877 | halo-oxides
K2(SO2)3 | mp-3916 | K+ | 9 | 1 | 62 | 4.182293 | 296.45 | 3.5394 | 318.7132 | (oxy)sulfides
K22Nb13In11(PO5)24 | mp-695298 | K+ | 8 | 8 | 1 | 3.828342 | 323.86 | 2.5818 | 295.9526 | phosphates
K2Al2B2O7 | mp-1223739 | K+ | 9 | 7 | 5 | 3.637191 | 340.88 | 4.5822 | 474.7334 | borates
K2Al2B2O7 | mp-560217 | K+ | 9 | 7 | 5 | 3.633544 | 341.22 | 4.5949 | 490.2253 | borates
K2Al2O3F2 | mp-974451 | K+ | 9 | 4 | 12 | 3.919398 | 316.33 | 4.0223 | 371.5981 | aluminates
K2Al2Sb2O7 | mp-554959 | K+ | 9 | 9 | 164 | 3.717245 | 333.54 | 3.5034 | 295.8323 | aluminates
K2AlF5 | mp-9486 | K+ | 10 | 10 | 123 | 4.38493 | 282.75 | 6.3239 | 328.8516 | fluorides
K2AlInCl6 | mp-1112189 | K+ | 12 | 12 | 225 | 3.735451 | 331.91 | 2.9258 | 181.9167 | chlorides
K2AlInF6 | mp-1112188 | K+ | 12 | 12 | 225 | 4.413634 | 280.91 | 3.8745 | 225.7656 | fluorides
K2AlPCO7 | mp-767417 | K+ | 7 | 3 | 11 | 3.930226 | 315.46 | 5.156 | 459.1237 | phosphates
K2AlSO4F3 | mp-1203080 | K+ | 9 | 9 | 60 | 4.366416 | 283.95 | 5.7847 | 390.1478 | aluminates
K2AlSn(PO4)3 | mp-1224126 | K+ | 12 | 6 | 198 | 4.187353 | 296.09 | 3.6794 | 413.0259 | phosphates
K2B(CN)3 | mp-1205404 | K+ | 6 | 5 | 43 | 3.448742 | 359.51 | 2.4621 | 359.5038 | (oxy)nitrides
K2B2S7 | mp-4351 | K+ | 9 | 12 | 15 | 3.539316 | 350.31 | 2.5194 | 278.5126 | (oxy)sulfides
K2B2Se3O10 | mp-1202890 | K+ | 6 | 10 | 62 | 4.115472 | 301.26 | 4.1143 | 335.692 | borates
K2B4O7 | mp-17166 | K+ | 6 | 6 | 2 | 3.673457 | 337.51 | 4.821 | 577.3906 | borates
K2Ba(Ge4O9)2 | mp-662803 | K+ | 7 | 12 | 165 | 4.015877 | 308.74 | 2.997 | 412.8936 | other oxides
K2Ba(NO2)4 | mp-560282 | Ba2+ | 8 | 8 | 12 | 4.201893 | 295.07 | 2.1868 | 357.0904 | (oxy)nitrides
K2Ba(SO)12 | mp-540627 | K+ | 6 | 4 | 13 | 3.988817 | 310.83 | 2.7382 | 283.9793 | (oxy)sulfides
K2Ba5(Si2O5)6 | mp-1223764 | Ba2+ | 8 | 8 | 5 | 3.878384 | 319.68 | 4.71 | 348.9254 | silicates
K2Ba7(Si2O5)8 | mp-1224055 | Ba2+ | 7 | 6 | 12 | 3.907068 | 317.33 | 4.5136 | 375.6854 | silicates
K2Bi(IO3)5 | mp-1202167 | K+ | 8 | 9 | 39 | 4.119649 | 300.96 | 2.9708 | 170.0315 | halo-oxides
K2Bi3F11 | mp-675978 | K+ | 7 | 7 | 1 | 4.452351 | 278.47 | 3.8285 | 169.0656 | fluorides
K2BiF5 | mp-561290 | K+ | 8 | 8 | 62 | 4.328882 | 286.41 | 4.7686 | 204.4271 | fluorides
K2BiMoPO8 | mp-556606 | K+ | 8 | 9 | 73 | 3.839367 | 322.93 | 3.5848 | 264.2145 | phosphates
K2BiPCO7 | mp-772808 | K+ | 6 | 7 | 11 | 3.932297 | 315.3 | 3.8382 | 265.9315 | phosphates
K2BiPWO8 | mp-561230 | K+ | 8 | 9 | 73 | 3.752392 | 330.41 | 4.0734 | 235.1183 | phosphates
K2BrCl | mp-1223648 | K+ | 6 | 6 | 166 | 3.567476 | 347.54 | 4.487 | 190.8828 | chlorides
K2C7N4O | mp-1212134 | K+ | 7 | 7 | 2 | 3.521643 | 352.06 | 3.0066 | 383.4848 | (oxy)nitrides
K2C7N4O | mp-1212319 | K+ | 7 | 7 | 14 | 3.568964 | 347.4 | 3.0002 | 383.4848 | (oxy)nitrides
K2CO3 | mp-10662 | K+ | 6 | 6 | 194 | 3.471783 | 357.12 | 3.2835 | 375.8894 | other oxides
K2CO3 | mp-3963 | K+ | 9 | 9 | 14 | 3.422484 | 362.26 | 3.649 | 412.5 | other oxides
K2CO3 | mp-554072 | K+ | 6 | 6 | 15 | 3.511312 | 353.1 | 3.6288 | 412.5 | other oxides
K2CS2(O3F)2 | mp-559393 | K+ | 9 | 10 | 14 | 4.401476 | 281.69 | 5.8248 | 306.2839 | halo-oxides
K2Ca(CO3)2 | mp-6494 | Ca2+ | 6 | 6 | 166 | 3.625855 | 341.94 | 4.3534 | 486.5473 | other oxides
K2Ca(NO2)4 | mp-557597 | K+ | 6 | 4 | 12 | 4.242181 | 292.27 | 2.4394 | 326.917 | (oxy)nitrides
K2Ca2(CO3)3 | mp-554591 | Ca2+ | 7 | 7 | 146 | 3.756496 | 330.05 | 4.8674 | 494.4271 | other oxides
K2Ca2(SO4)3 | mp-15599 | Ca2+ | 6 | 6 | 198 | 3.874778 | 319.98 | 5.4278 | 420.7522 | (oxy)sulfides
K2Ca2(SO4)3 | mp-15600 | Ca2+ | 6 | 8 | 19 | 3.95494 | 313.49 | 5.6275 | 460.2148 | (oxy)sulfides
K2Ca3Si3O10 | mp-1019745 | Ca2+ | 6 | 6 | 15 | 3.500385 | 354.2 | 4.7685 | 515.9432 | silicates
K2Ca3Si3O10 | mp-1019747 | Ca2+ | 6 | 5 | 2 | 3.493422 | 354.91 | 4.1123 | 510.7225 | silicates
K2Ca4Si8O21 | mp-1019746 | Ca2+ | 6 | 6 | 2 | 3.69843 | 335.23 | 4.594 | 471.5412 | silicates
K2CaP2O7 | mp-555914 | Ca2+ | 6 | 6 | 14 | 3.943074 | 314.44 | 4.8873 | 436.5868 | phosphates
K2Ce(Si2O5)3 | mp-557649 | Ce4+ | 6 | 6 | 15 | 3.804283 | 325.91 | 2.187 | 392.9961 | silicates
K2CeF6 | mp-1206010 | Ce4+ | 9 | 9 | 189 | 4.19827 | 295.32 | 2.1176 | 298.4255 | fluorides
K2Ga2B2O7 | mp-561525 | K+ | 9 | 7 | 150 | 3.642676 | 340.37 | 3.7999 | 431.9812 | borates
K2GaPCO7 | mp-772857 | K+ | 7 | 3 | 11 | 3.934737 | 315.1 | 3.853 | 402.8329 | phosphates
K2GdCl5 | mp-1212034 | Gd3+ | 7 | 8 | 62 | 3.588046 | 345.55 | 2.5725 | 180.5256 | chlorides
K2Ge(IO3)6 | mp-560685 | K+ | 9 | 12 | 148 | 4.356137 | 284.62 | 3.1784 | 217.2629 | halo-oxides
K2Ge(S2O7)3 | mp-1019775 | K+ | 9 | 6 | 147 | 4.294965 | 288.67 | 3.7824 | 398.3773 | (oxy)sulfides
K2Ge2O5 | mp-771185 | K+ | 6 | 6 | 9 | 3.69335 | 335.7 | 3.015 | 357.3972 | other oxides
K2Ge2S5 | mp-541878 | K+ | 6 | 10 | 15 | 3.209626 | 386.29 | 2.3273 | 281.482 | (oxy)sulfides
K2Ge3(BO5)2 | mp-560019 | K+ | 10 | 2 | 5 | 4.100428 | 302.37 | 3.8683 | 429.021 | borates
K2Ge4O9 | mp-560875 | K+ | 7 | 7 | 165 | 3.845117 | 322.45 | 3.0052 | 433.6347 | other oxides
K2Ge8O17 | mp-4698 | K+ | 7 | 10 | 62 | 3.917303 | 316.5 | 2.6213 | 390.4545 | other oxides
K2GeF6 | mp-14168 | K+ | 12 | 12 | 186 | 4.544086 | 272.85 | 5.8998 | 326.7428 | fluorides
K2GeF6 | mp-7825 | K+ | 12 | 12 | 164 | 4.562366 | 271.75 | 5.7998 | 327.5091 | fluorides
K2Hf2O5 | mp-1201301 | K+ | 7 | 7 | 52 | 3.282576 | 377.7 | 4.4449 | 407.6874 | other oxides
K2HfF6 | mp-14128 | K+ | 10 | 10 | 15 | 4.37233 | 283.57 | 6.4694 | 344.1093 | fluorides
K2HfF6 | mp-676802 | K+ | 5 | 8 | 6 | 4.296005 | 288.6 | 2.7991 | 173.6908 | fluorides
K2HfF6 | mp-8414 | K+ | 12 | 12 | 225 | 4.379177 | 283.12 | 6.8994 | 188.256 | fluorides
K2HfF6 | mp-8415 | K+ | 9 | 9 | 189 | 4.272082 | 290.22 | 6.8346 | 325.2522 | fluorides
K2HfF6 | mp-8590 | K+ | 8 | 12 | 128 | 4.38202 | 282.94 | 6.7637 | 197.139 | fluorides
K2HfO3 | mp-1211999 | K+ | 6 | 6 | 193 | 3.231951 | 383.62 | 3.9952 | 388.4802 | other oxides
K2InBiF6 | mp-1112359 | K+ | 12 | 12 | 225 | 4.431352 | 279.79 | 2.3638 | 185.2565 | fluorides
K2InGaF6 | mp-1112221 | K+ | 12 | 12 | 225 | 4.417568 | 280.66 | 2.5562 | 228.9507 | fluorides
K2InSbF6 | mp-1112181 | K+ | 12 | 12 | 225 | 4.436599 | 279.46 | 2.1143 | 216.2736 | fluorides
K2La2B2O7 | mp-1019777 | K+ | 6 | 6 | 14 | 3.416298 | 362.92 | 4.2792 | 427.2469 | borates
K2La4O7 | mp-1120766 | La3+ | 6 | 6 | 162 | 2.824338 | 438.98 | 2.7176 | 268.3681 | other oxides
K2LaBr5 | mp-1212029 | La3+ | 7 | 8 | 62 | 3.565802 | 347.7 | 3.3763 | 147.7904 | bromides
K2LaCl5 | mp-1201545 | K+ | 8 | 9 | 62 | 3.699009 | 335.18 | 4.1634 | 177.4355 | chlorides
K2LaI5 | mp-1212017 | La3+ | 7 | 8 | 62 | 3.279554 | 378.05 | 2.7532 | 125.6167 | iodides
K2LaP2S7 | mp-542081 | K+ | 9 | 3 | 14 | 3.477146 | 356.57 | 2.3832 | 275.2143 | (oxy)sulfides
K2LaPCO7 | mp-1178167 | La3+ | 6 | 5 | 11 | 3.80607 | 325.75 | 4.1823 | 319.6131 | phosphates
K2LaTa5O15 | mp-1204933 | K+ | 9 | 7 | 127 | 3.597734 | 344.62 | 2.5845 | 438.2843 | other oxides
K2Li14Zr3O14 | mp-17208 | K+ | 6 | 10 | 71 | 3.482368 | 356.03 | 4.356 | 637.1799 | other oxides
K2Li2TiO4 | mp-762240 | K+ | 6 | 8 | 14 | 3.37228 | 367.66 | 4.2118 | 483.4304 | other oxides
K2Li3B(P2O7)2 | mp-1019778 | K+ | 7 | 7 | 64 | 3.910691 | 317.04 | 5.5906 | 521.7641 | phosphates
K2Li3GaO4 | mp-17774 | K+ | 6 | 8 | 14 | 3.438058 | 360.62 | 3.5967 | 555.1335 | other oxides
K2LiAlF6 | mp-15549 | K+ | 12 | 12 | 166 | 4.445302 | 278.91 | 7.2178 | 500.7888 | fluorides
K2LiAlF6 | mp-556996 | K+ | 12 | 12 | 164 | 4.443398 | 279.03 | 7.2688 | 510.3402 | fluorides
K2LiAlF6 | mp-9839 | K+ | 12 | 12 | 225 | 4.387771 | 282.57 | 7.4418 | 477.3834 | fluorides
K2LiB(PO4)2 | mp-1019782 | K+ | 9 | 10 | 14 | 3.930115 | 315.47 | 5.5562 | 517.7135 | phosphates
K2LiBO3 | mp-557632 | K+ | 6 | 2 | 5 | 3.510369 | 353.19 | 3.5825 | 522.4257 | borates
K2LiBiBr6 | mp-1110902 | K+ | 12 | 12 | 225 | 3.74666 | 330.92 | 2.9174 | 139.3087 | bromides
K2LiBiCl6 | mp-1110869 | K+ | 12 | 12 | 225 | 3.750074 | 330.62 | 3.6182 | 169.9258 | chlorides
K2LiBiF6 | mp-1110838 | K+ | 12 | 12 | 225 | 4.376561 | 283.29 | 4.8822 | 238.9461 | fluorides
K2LiC3(SN)3 | mp-1195085 | K+ | 8 | 8 | 33 | 3.535254 | 350.71 | 4.4492 | 314.6011 | (oxy)nitrides
K2LiGaF6 | mp-1111112 | K+ | 12 | 12 | 225 | 4.38885 | 282.5 | 6.1271 | 404.8827 | fluorides
K2LiGdCl6 | mp-1111673 | Gd3+ | 6 | 6 | 225 | 3.556731 | 348.59 | 2.8434 | 190.4545 | chlorides
K2LiIn(MoO4)3 | mp-1197982 | K+ | 8 | 9 | 4 | 3.661517 | 338.61 | 3.7751 | 294.381 | other oxides
K2LiInCl6 | mp-1111672 | K+ | 12 | 12 | 225 | 3.76746 | 329.09 | 2.865 | 209.1959 | chlorides
K2LiInF6 | mp-1111671 | K+ | 12 | 12 | 225 | 4.389428 | 282.46 | 5.2984 | 328.3046 | fluorides
K2LiLaCl6 | mp-1111257 | La3+ | 6 | 6 | 225 | 3.585755 | 345.77 | 4.554 | 210.0862 | chlorides
K2LiLuCl6 | mp-1111126 | Lu3+ | 6 | 6 | 225 | 3.576392 | 346.67 | 5.0952 | 189.7945 | chlorides
K2LiMoF6 | mp-1110837 | K+ | 12 | 12 | 225 | 4.365567 | 284 | 4.4161 | 364.5515 | fluorides
K2LiNb6(PO8)3 | mp-695505 | K+ | 9 | 9 | 1 | 4.113753 | 301.39 | 2.295 | 380.8448 | phosphates
K2LiNb6(PO8)3 | mp-781788 | K+ | 9 | 9 | 1 | 4.105563 | 301.99 | 2.2322 | 380.8448 | phosphates
K2LiNbO4 | mp-1178166 | K+ | 3 | 8 | 1 | 3.186579 | 389.08 | 3.8068 | 367.4583 | other oxides
K2LiNbO4 | mp-759900 | K+ | 5 | 8 | 14 | 3.223152 | 384.67 | 4.0545 | 349.7802 | other oxides
K2LiSbBr6 | mp-1110899 | K+ | 12 | 12 | 225 | 3.754119 | 330.26 | 2.3188 | 152.726 | bromides
K2LiSbCl6 | mp-1110865 | K+ | 12 | 12 | 225 | 3.751146 | 330.52 | 2.9339 | 199.2032 | chlorides
K2LiSbF6 | mp-1110835 | K+ | 12 | 12 | 225 | 4.383168 | 282.86 | 4.1086 | 297.2896 | fluorides
K2LiScCl6 | mp-1111932 | K+ | 12 | 12 | 225 | 3.655097 | 339.21 | 3.7414 | 248.3171 | chlorides
K2LiScF6 | mp-1111110 | K+ | 12 | 12 | 225 | 4.194319 | 295.6 | 6.7733 | 422.5364 | fluorides
K2LiTa6(PO8)3 | mp-684817 | K+ | 8 | 13 | 1 | 4.059727 | 305.4 | 3.0431 | 334.2047 | phosphates
K2LiVO4 | mp-558369 | K+ | 8 | 6 | 12 | 3.405118 | 364.11 | 3.9761 | 426.5234375 | other oxides
K2LiVPO6 | mp-761139 | K+ | 7 | 8 | 14 | 3.543054 | 349.94 | 2.4206 | 400.811 | phosphates
K2LiYBr6 | mp-1110898 | Y3+ | 6 | 6 | 225 | 3.421025 | 362.42 | 4.036 | 172.1526 | bromides
K2LiYCl6 | mp-1110863 | Y3+ | 6 | 6 | 225 | 3.551291 | 349.12 | 4.9248 | 216.148 | chlorides
K2LiYF6 | mp-1110834 | Y3+ | 6 | 6 | 225 | 3.900872 | 317.84 | 6.6971 | 348.2025 | fluorides
K2LiYI6 | mp-1110936 | Y3+ | 6 | 6 | 225 | 3.022507 | 410.2 | 2.9702 | 139.8288 | iodides
K2LuF5 | mp-1211957 | Lu3+ | 7 | 7 | 62 | 4.270789 | 290.31 | 6.7715 | 312.7929 | fluorides
K2LuPCO7 | mp-772832 | Lu3+ | 6 | 6 | 11 | 3.700833 | 335.02 | 4.6732 | 316.567 | phosphates
K2LuZr(PO4)3 | mp-677250 | Lu3+ | 6 | 6 | 198 | 3.681482 | 336.78 | 4.3228 | 363.8331 | phosphates
K2Mg(CO3)2 | mp-1095215 | K+ | 9 | 9 | 12 | 3.823956 | 324.23 | 4.244358 | 552.8328 | other oxides
K2Mg(CO3)2 | mp-8127 | K+ | 9 | 9 | 12 | 3.800392 | 326.24 | 4.0486 | 571.3138 | other oxides
K2Mg2(MoO4)3 | mp-1202098 | K+ | 7 | 8 | 19 | 3.707858 | 334.38 | 4.1171 | 369.4739 | other oxides
K2Mg2(MoO4)3 | mp-1212049 | K+ | 6 | 5 | 14 | 3.720126 | 333.28 | 3.8881 | 368.0512 | other oxides
K2Mg2(MoO4)3 | mp-1212309 | K+ | 6 | 3 | 198 | 3.734058 | 332.04 | 4.2687 | 364.1048 | other oxides
K2Mg2(SO4)3 | mp-6299 | K+ | 9 | 3 | 198 | 4.22073 | 293.75 | 5.6845 | 522.8384 | (oxy)sulfides
K2Mg2O3 | mp-769025 | K+ | 6 | 5 | 96 | 3.293575 | 376.44 | 3.2516 | 481.723 | other oxides
K2Mg2Si2O7 | mp-1019779 | K+ | 9 | 9 | 162 | 3.599076 | 344.49 | 4.9573 | 592.3732 | silicates
K2MgCl4 | mp-27207 | K+ | 9 | 5 | 139 | 3.690521 | 335.95 | 4.7652 | 240.3048 | chlorides
K2MgF4 | mp-31212 | K+ | 9 | 5 | 139 | 4.028737 | 307.75 | 6.4059 | 417.5716 | fluorides
K2MgGeO4 | mp-1212053 | K+ | 5 | 8 | 29 | 3.509069 | 353.33 | 3.4802 | 405.5629 | other oxides
K2MgP2WO10 | mp-555398 | K+ | 8 | 8 | 1 | 4.058736 | 305.47 | 3.4571 | 367.1949 | phosphates
K2MgSi5O12 | mp-667292 | K+ | 6 | 5 | 14 | 3.865243 | 320.77 | 4.7841 | 435.0117 | silicates
K2MgSiO4 | mp-15171 | K+ | 8 | 5 | 29 | 3.539699 | 350.27 | 4.2164 | 443.3553 | silicates
K2MgV2O7 | mp-19459 | K+ | 8 | 8 | 136 | 3.597461 | 344.64 | 3.662 | 367.3232 | other oxides
K2MgZr(MoO4)4 | mp-1223759 | K+ | 12 | 12 | 12 | 4.264796 | 290.72 | 3.0641 | 319.3571 | other oxides
K2Mo(I2O7)2 | mp-542671 | K+ | 8 | 8 | 15 | 4.060025 | 305.38 | 2.9387 | 194.1958 | halo-oxides
K2Mo(SO)2 | mp-1104357 | K+ | 8 | 8 | 15 | 3.238467 | 382.85 | 2.2395 | 272.8646 | (oxy)sulfides
K2Mo(SO)2 | mp-1193853 | K+ | 8 | 9 | 14 | 3.246613 | 381.89 | 2.3414 | 272.3141 | (oxy)sulfides
K2Mo(SO5)2 | mp-558124 | K+ | 6 | 7 | 14 | 4.268773 | 290.44 | 2.8802 | 311.0466 | (oxy)sulfides
K2Mo2O7 | mp-27597 | K+ | 8 | 6 | 2 | 3.706913 | 334.47 | 3.4081 | 395.6442 | other oxides
K2Mo2P2O11 | mp-1224145 | K+ | 8 | 8 | 4 | 3.981887 | 311.37 | 2.4334 | 368.8752 | phosphates
K2Mo2Se2O11 | mp-1195788 | K+ | 9 | 9 | 62 | 4.319025 | 287.07 | 2.787 | 293.1637 | selenides
K2Mo3O10 | mp-540788 | K+ | 9 | 10 | 15 | 4.052599 | 305.94 | 3.3529 | 363.569 | other oxides
K2Mo4O13 | mp-542658 | K+ | 8 | 8 | 2 | 3.865259 | 320.77 | 3.1369 | 407.0089 | other oxides
K2Mo4O13 | mp-637680 | K+ | 9 | 10 | 61 | 4.065656 | 304.95 | 2.992 | 389.8251 | other oxides
K2MoC2O9 | mp-559331 | K0+ | 7 | 8 | 14 | 4.016586 | 308.68 | 2.7355 | 369.423 | other oxides
K2MoCl5O | mp-559914 | K+ | 10 | 12 | 62 | 3.927848 | 315.65 | 2.767 | 172.9244 | halo-oxides
K2MoO4 | mp-18914 | K+ | 8 | 6 | 12 | 3.569912 | 347.3 | 4.3175 | 342.4106 | other oxides
K2MoP2O9 | mp-542210 | K+ | 6 | 9 | 15 | 4.192902 | 295.7 | 3.0368 | 344.5739 | phosphates
K2MoSO3 | mp-1104220 | K+ | 8 | 6 | 12 | 3.238072 | 382.9 | 3.1004 | 274.8477 | (oxy)sulfides
K2MoSeO6 | mp-558021 | K+ | 8 | 8 | 14 | 3.706686 | 334.49 | 3.4747 | 297.885 | selenides
K2NClO3 | mp-559513 | K+ | 6 | 7 | 62 | 3.986392 | 311.02 | 4.0449 | 352.9334 | halo-oxides
K2Na(B3O5)3 | mp-558293 | Na+ | 6 | 7 | 14 | 3.640355 | 340.58 | 5.3035 | 559.5079 | borates
K2Na2Gd4Nb2O13 | mp-680381 | Gd3+ | 7 | 7 | 15 | 3.108387 | 398.87 | 3.0952 | 411.971 | other oxides
K2Na3InO4 | mp-504962 | K+ | 6 | 6 | 58 | 3.40776 | 363.83 | 2.0657 | 314.3705 | other oxides
K2Na3P3O10 | mp-1019781 | Na+ | 6 | 6 | 15 | 3.85822 | 321.35 | 4.3865 | 454.7086 | phosphates
K2Na4Ge2O7 | mp-554107 | K+ | 5 | 9 | 4 | 3.419636 | 362.57 | 2.9932 | 418.4385 | other oxides
K2Na5Al7Si5O24 | mp-697305 | Na+ | 6 | 3 | 1 | 3.678246 | 337.07 | 2.2955 | 315.8658 | silicates
K2NaAl3F12 | mp-1195185 | Na+ | 6 | 9 | 62 | 4.424558 | 280.22 | 6.8522 | 401.3 | fluorides
K2NaAl3F12 | mp-560176 | Na+ | 6 | 7 | 11 | 4.341094 | 285.61 | 6.8339 | 398.6609 | fluorides
K2NaAlCl6 | mp-1111652 | Na+ | 6 | 6 | 225 | 3.591201 | 345.24 | 4.3079 | 249.1512 | chlorides
K2NaAlF6 | mp-6586 | Na+ | 6 | 6 | 225 | 4.096398 | 302.67 | 6.858 | 401.9818 | fluorides
K2NaBiBr6 | mp-1110897 | Na+ | 6 | 6 | 225 | 3.469304 | 357.37 | 3.1276 | 142.226 | bromides
K2NaBiCl6 | mp-1110896 | Na+ | 6 | 6 | 225 | 3.598943 | 344.5 | 3.7886 | 165.7922 | chlorides
K2NaBiF6 | mp-1110833 | Na+ | 6 | 6 | 225 | 4.121608 | 300.82 | 4.8062 | 215.4504 | fluorides
K2NaCl3 | mp-1223810 | Na+ | 6 | 6 | 139 | 3.464843 | 357.83 | 4.8309 | 239.627 | chlorides
K2NaCl3 | mp-1223818 | Na+ | 6 | 6 | 164 | 3.464002 | 357.92 | 4.9423 | 242.6632 | chlorides
K2NaGaCl6 | mp-1111127 | Na+ | 6 | 6 | 225 | 3.593574 | 345.02 | 2.9202 | 210.6002 | chlorides
K2NaGaF6 | mp-1111106 | Na+ | 6 | 6 | 225 | 4.113791 | 301.39 | 5.952 | 350.2818 | fluorides
K2NaGdCl6 | mp-1111234 | Gd3+ | 6 | 6 | 225 | 3.55015 | 349.24 | 3.1345 | 181.4051 | chlorides
K2NaInCl6 | mp-1110862 | Na+ | 6 | 6 | 225 | 3.602333 | 344.18 | 3.2151 | 203.6847 | chlorides
K2NaInF6 | mp-6686 | Na+ | 6 | 6 | 225 | 4.119229 | 300.99 | 5.2445 | 278.7607 | fluorides
K2NaLaCl6 | mp-1111139 | Na+ | 6 | 6 | 225 | 3.579737 | 346.35 | 4.6105 | 193.3517 | chlorides
K2NaLuCl6 | mp-1111639 | Lu3+ | 6 | 6 | 225 | 3.574768 | 346.83 | 5.0025 | 177.5148 | chlorides
K2NaMo(OF)3 | mp-1224007 | Na+ | 6 | 6 | 42 | 3.837782 | 323.06 | 2.7033 | 330.1559 | halo-oxides
K2NaMo(OF)3 | mp-690372 | Na+ | 6 | 6 | 102 | 3.822271 | 324.37 | 3.2738 | 330.1559 | halo-oxides
K2NaMoF6 | mp-556487 | Na+ | 6 | 6 | 225 | 4.168827 | 297.41 | 3.9023 | 301.9938 | fluorides
K2NaNb(OF2)2 | mp-1173071 | Na+ | 6 | 6 | 136 | 3.856992 | 321.45 | 2.4266 | 327.8604 | halo-oxides
K2NaNb(OF2)2 | mp-1223827 | Na+ | 6 | 6 | 139 | 3.856992 | 321.45 | 2.2955 | 324.4818 | halo-oxides
K2NaNb(OF2)2 | mp-1346558 | Na+ | 6 | 6 | 4 | 3.863707 | 320.89 | 2.4644 | 328.0626 | halo-oxides
K2NaNb(OF2)2 | mp-684816 | Na+ | 6 | 6 | 1 | 3.863707 | 320.89 | 2.3874 | 328.0626 | halo-oxides
K2NaS2ClO6 | mp-560773 | Na+ | 6 | 6 | 85 | 3.847681 | 322.23 | 5.1595 | 346.518 | halo-oxides
K2NaSbBr6 | mp-1110891 | Na+ | 6 | 6 | 225 | 3.416662 | 362.88 | 2.5456 | 145.0527 | bromides
K2NaSbCl6 | mp-1110890 | Na+ | 6 | 6 | 225 | 3.590406 | 345.32 | 3.1323 | 194.6728 | chlorides
K2NaSbF6 | mp-1110829 | Na+ | 6 | 6 | 225 | 4.125834 | 300.51 | 3.9986 | 252.4531 | fluorides
K2NaSbI6 | mp-1110961 | Na+ | 6 | 6 | 225 | 3.27654 | 378.4 | 2.0979 | 121.8132 | iodides
K2NaScBr6 | mp-1111649 | Na+ | 6 | 6 | 225 | 3.473943 | 356.9 | 3.0952 | 167.9888 | bromides
K2NaScCl6 | mp-1111621 | Na+ | 6 | 6 | 225 | 3.570528 | 347.24 | 3.9133 | 213.55 | chlorides
K2NaScF6 | mp-6058 | Na+ | 6 | 6 | 225 | 4.00475 | 309.59 | 6.7497 | 357.958 | fluorides
K2NaScI6 | mp-1111618 | Na+ | 6 | 6 | 225 | 3.024313 | 409.96 | 2.1954 | 131.3681 | iodides
K2NaTiOF5 | mp-42190 | Na+ | 6 | 6 | 107 | 4.031086 | 307.57 | 3.964 | 323.3623 | halo-oxides
K2NaVOF5 | mp-39843 | Na+ | 6 | 6 | 25 | 4.095222 | 302.75 | 2.8422 | 322.719 | halo-oxides
K2NaYBr6 | mp-1110888 | Y3+ | 6 | 6 | 225 | 3.406209 | 363.99 | 4.0741 | 158.457 | bromides
K2NaYCl6 | mp-1110860 | Y3+ | 6 | 6 | 225 | 3.549652 | 349.29 | 4.9526 | 206.6284 | chlorides
K2NaYF6 | mp-13799 | Y3+ | 6 | 6 | 225 | 3.903933 | 317.59 | 6.2393 | 316.2846 | fluorides
K2NaYI6 | mp-1110826 | Na+ | 6 | 6 | 225 | 3.046601 | 406.96 | 3.1299 | 125.6538 | iodides
K2Nb3Cl7O5 | mp-559790 | K+ | 8 | 12 | 15 | 3.919696 | 316.31 | 2.3144 | 177.8448 | halo-oxides
K2NbF7 | mp-4758 | K+ | 9 | 10 | 14 | 4.380212 | 283.06 | 4.5275 | 280.7234 | fluorides
K2O2 | mp-998917 | K0+ | 6 | 6 | 189 | 3.454814 | 358.87 | 2.0834 | 367.5721 | other oxides
K2P2O5F2 | mp-558480 | K+ | 8 | 8 | 15 | 4.334622 | 286.03 | 5.0435 | 334.201 | phosphates
K2P2WO9 | mp-561311 | K+ | 6 | 9 | 15 | 4.153386 | 298.51 | 4.0913 | 307.0642 | phosphates
K2PO3F | mp-6441 | K+ | 8 | 8 | 62 | 4.018347 | 308.55 | 4.4668 | 348.0701 | phosphates
K2PO4 | mp-555840 | K0+ | 9 | 10 | 14 | 3.774498 | 328.48 | 3.2014 | 400.2538 | phosphates
K2PS3 | mp-1202353 | K+ | 6 | 8 | 14 | 3.321367 | 373.29 | 2.887 | 304.7413 | (oxy)sulfides
K2RbAlBr6 | mp-1111617 | Rb+ | 6 | 6 | 225 | 3.525252 | 351.7 | 3.3626 | 172.3169 | bromides
K2RbAlCl6 | mp-1111613 | Rb+ | 6 | 6 | 225 | 3.646146 | 340.04 | 4.487 | 228.3725 | chlorides
K2RbAlF6 | mp-1111386 | Rb+ | 6 | 6 | 225 | 4.055159 | 305.74 | 5.9464 | 325.0029 | fluorides
K2RbBiF6 | mp-1110675 | Rb+ | 6 | 6 | 225 | 4.123367 | 300.69 | 4.2159 | 186.7297 | fluorides
K2RbBiSe3 | mp-621964 | Rb+ | 6 | 6 | 198 | 2.918136 | 424.87 | 2.1311 | 166.7333 | selenides
K2RbCO3F | mp-1223949 | Rb+ | 7 | 7 | 5 | 3.354878 | 369.56 | 3.8124 | 294.6972 | halo-oxides
K2RbGaBr6 | mp-1111213 | Rb+ | 6 | 6 | 225 | 3.538332 | 350.4 | 2.3254 | 146.2836 | bromides
K2RbGaCl6 | mp-1111600 | Rb+ | 6 | 6 | 225 | 3.646623 | 340 | 3.5572 | 184.2504 | chlorides
K2RbGaF6 | mp-1111144 | Rb+ | 6 | 6 | 225 | 4.086638 | 303.39 | 5.5929 | 255.8278 | fluorides
K2RbGdV2O8 | mp-21331 | Gd3+ | 6 | 6 | 164 | 3.157169 | 392.71 | 3.3892 | 311.7541 | other oxides
K2RbInF6 | mp-1111441 | Rb+ | 6 | 6 | 225 | 4.086638 | 303.39 | 5.1078 | 232.9082 | fluorides
K2RbLaV2O8 | mp-1211738 | La3+ | 6 | 6 | 164 | 3.17615 | 390.36 | 3.4692 | 298.0647 | other oxides
K2RbLuV2O8 | mp-1211699 | Lu3+ | 6 | 6 | 164 | 3.216138 | 385.51 | 3.3743 | 310.3991 | other oxides
K2RbMoF6 | mp-1110666 | Rb+ | 6 | 6 | 225 | 4.094609 | 302.8 | 3.0563 | 207.1313 | fluorides
K2RbSbF6 | mp-1110671 | Rb+ | 6 | 6 | 225 | 4.115477 | 301.26 | 3.5055 | 226.6799 | fluorides
K2RbScCl6 | mp-1111207 | Rb+ | 6 | 6 | 225 | 3.641402 | 340.48 | 4.0698 | 198.7891 | chlorides
K2RbScF6 | mp-1111114 | Rb+ | 6 | 6 | 225 | 3.953006 | 313.65 | 5.8541 | 260.5595 | fluorides
K2RbScV2O8 | mp-1211745 | K+ | 10 | 1 | 164 | 3.384712 | 366.31 | 3.0768 | 390.5901 | other oxides
K2RbYF6 | mp-1110670 | Y3+ | 6 | 6 | 225 | 3.871973 | 320.21 | 5.6436 | 245.594 | fluorides
K2RbYV2O8 | mp-1211701 | Y3+ | 6 | 6 | 164 | 3.120391 | 397.34 | 3.3843 | 325.8375 | other oxides
K2S | mp-559278 | K+ | 6 | 6 | 194 | 3.258658 | 380.48 | 2.0612 | 275.1073 | (oxy)sulfides
K2S2O5 | mp-1181550 | K+ | 6 | 6 | 11 | 3.890353 | 318.7 | 3.2524 | 298.5095 | (oxy)sulfides
K2S2O5 | mp-4264 | K+ | 9 | 9 | 11 | 3.950103 | 313.88 | 3.1872 | 317.0447 | (oxy)sulfides
K2S2O7 | mp-562102 | K+ | 9 | 8 | 15 | 4.258691 | 291.13 | 5.2193 | 449.2152 | (oxy)sulfides
K2S5O16 | mp-27792 | K+ | 8 | 9 | 60 | 4.365151 | 284.03 | 4.6367 | 433.566 | (oxy)sulfides
K2SN2O5 | mp-1019784 | K+ | 9 | 8 | 62 | 4.051444 | 306.02 | 3.2375 | 433.3834 | (oxy)nitrides
K2SN2O5 | mp-560434 | K+ | 9 | 8 | 62 | 4.051444 | 306.02 | 3.3257 | 433.3834 | (oxy)nitrides
K2SO3 | mp-8483 | K+ | 9 | 9 | 164 | 3.5621 | 348.06 | 4.9149 | 341.9539 | (oxy)sulfides
K2SO4 | mp-1224239 | K+ | 10 | 10 | 15 | 3.894326 | 318.37 | 5.0309 | 390.9622 | (oxy)sulfides
K2SO4 | mp-4529 | K+ | 9 | 7 | 62 | 3.920503 | 316.25 | 5.2168 | 426.96 | (oxy)sulfides
K2SO4 | mp-677242 | K+ | 10 | 10 | 63 | 3.928791 | 315.58 | 4.926395 | 398.4819 | (oxy)sulfides
K2SbCl5 | mp-27241 | K+ | 9 | 9 | 14 | 3.60468 | 343.95 | 3.2628 | 172.8286 | chlorides
K2SbF5 | mp-1205394 | K+ | 6 | 7 | 14 | 4.312987 | 287.47 | 4.6217 | 241.3873 | fluorides
K2SbF5 | mp-1205479 | K+ | 5 | 9 | 4 | 4.278695 | 289.77 | 4.7325 | 226.2686 | fluorides
K2SbF5 | mp-3379 | K+ | 9 | 9 | 63 | 4.306735 | 287.88 | 4.6778 | 250.4077 | fluorides
K2SbF5 | mp-613518 | K+ | 7 | 4 | 14 | 4.382533 | 282.91 | 4.5357 | 225.3942 | fluorides
K2SbF5 | mp-613569 | K+ | 9 | 12 | 14 | 4.337302 | 285.86 | 4.6868 | 228.5573 | fluorides
K2SbF5 | mp-649747 | K+ | 5 | 9 | 4 | 4.278695 | 289.77 | 4.3752 | 226.2686 | fluorides
K2SbPCO7 | mp-756981 | K+ | 6 | 3 | 11 | 3.918795 | 316.38 | 3.8333 | 280.7088 | phosphates
K2SbPO6 | mp-560240 | K+ | 8 | 8 | 62 | 3.75762 | 329.95 | 2.6337 | 320.6875 | phosphates
K2SbSO4F3 | mp-554643 | K+ | 7 | 7 | 19 | 4.412096 | 281.01 | 4.9328 | 246.0248 | halo-oxides
K2Sc2Mo(PO6)2 | mp-1225084 | K+ | 3 | 8 | 1 | 3.850727 | 321.98 | 3.0902 | 365.6742 | phosphates
K2Sc2P2WO12 | mp-1224963 | K+ | 3 | 8 | 1 | 3.82984 | 323.73 | 3.7218 | 339.2162 | phosphates
K2ScInBr6 | mp-1112015 | K+ | 12 | 12 | 225 | 3.732876 | 332.14 | 2.3286 | 148.1998 | bromides
K2ScInCl6 | mp-1112180 | K+ | 12 | 12 | 225 | 3.747885 | 330.81 | 2.5251 | 174.6739 | chlorides
K2ScInF6 | mp-1112179 | K+ | 12 | 12 | 225 | 4.383345 | 282.85 | 3.5404 | 246.1956 | fluorides
K2ScPCO7 | mp-772763 | K+ | 7 | 3 | 11 | 3.937396 | 314.89 | 4.3736 | 379.0288 | phosphates
K2ScSi4O10F | mp-557777 | K+ | 8 | 5 | 87 | 4.07208 | 304.47 | 4.7453 | 382.489 | silicates
K2Se(SO3)2 | mp-560223 | K+ | 6 | 6 | 14 | 4.023957 | 308.12 | 2.9936 | 273.1438 | selenides
K2Se2O5 | mp-559568 | K+ | 7 | 7 | 61 | 3.815659 | 324.94 | 3.5551 | 275.9855 | selenides
K2Se2O7 | mp-1190160 | K+ | 8 | 8 | 15 | 4.155418 | 298.37 | 3.0355 | 323.4883 | selenides
K2SeO4 | mp-5226 | K+ | 9 | 7 | 62 | 3.928317 | 315.62 | 3.612 | 327.847 | selenides
K2SeO4 | mp-557025 | K+ | 8 | 8 | 33 | 3.899219 | 317.97 | 3.7587 | 313.7445 | selenides
K2Si(S2O7)3 | mp-1019785 | K+ | 8 | 11 | 14 | 4.287483 | 289.18 | 5.3537 | 436.7374 | silicates
K2Si2O5 | mp-29825 | K+ | 6 | 6 | 9 | 3.732842 | 332.14 | 4.4142 | 440.5194 | silicates
K2Si3SnO9 | mp-18243 | K+ | 9 | 3 | 176 | 3.91054 | 317.05 | 3.8295 | 376.0213 | silicates
K2Si3SnO9 | mp-556797 | K+ | 7 | 7 | 146 | 3.875153 | 319.95 | 4.0129 | 317.2856 | silicates
K2Si4O9 | mp-558603 | K+ | 7 | 5 | 2 | 3.852909 | 321.79 | 4.4376 | 427.6631 | silicates
K2Si4O9 | mp-8380 | K+ | 12 | 9 | 176 | 4.029711 | 307.68 | 4.6302 | 530.6855 | silicates
K2Si6GeO15 | mp-18460 | K+ | 7 | 12 | 9 | 4.025393 | 308.01 | 4.3997 | 434.8713 | silicates
K2SiF6 | mp-13002 | K+ | 12 | 12 | 186 | 4.513163 | 274.72 | 7.1895 | 352.2471 | fluorides
K2SiF6 | mp-3042 | K+ | 12 | 12 | 225 | 4.482985 | 276.57 | 7.2234 | 348.2395 | fluorides
K2SiO3 | mp-15379 | K+ | 6 | 5 | 14 | 3.499361 | 354.31 | 3.9353 | 413.7151 | silicates
K2Sn(GeO3)3 | mp-624486 | K+ | 9 | 9 | 165 | 3.912905 | 316.86 | 2.628 | 311.5546875 | other oxides
K2Sn(S2O7)3 | mp-1204525 | K+ | 6 | 6 | 147 | 4.215029 | 294.15 | 3.4436 | 306.6458 | (oxy)sulfides
K2Sn5Cl12 | mp-675541 | K+ | 6 | 8 | 6 | 3.638011 | 340.8 | 2.4961 | 154.0938 | chlorides
K2SnCl6 | mp-23499 | K+ | 12 | 12 | 225 | 4.025464 | 308 | 2.4712 | 164.7225 | chlorides
K2SnCl6 | mp-570173 | K+ | 8 | 12 | 128 | 3.921211 | 316.19 | 2.4614 | 164.7225 | chlorides
K2SnCl6 | mp-571453 | K+ | 8 | 12 | 14 | 3.857692 | 321.39 | 2.6777 | 164.6001 | chlorides
K2SnF6 | mp-1205960 | K+ | 12 | 12 | 225 | 4.515516 | 274.57 | 5.3443 | 217.7076 | fluorides
K2SnF6 | mp-1205971 | K+ | 12 | 12 | 164 | 4.561103 | 271.83 | 5.1508 | 255.9722 | fluorides
K2SnO3 | mp-17730 | K+ | 6 | 5 | 62 | 3.339248 | 371.29 | 2.1547 | 295.2054 | other oxides
K2SnP2O7 | mp-554825 | K+ | 8 | 8 | 14 | 3.82244 | 324.36 | 4.1651 | 289.157 | phosphates
K2SnS3 | mp-1120733 | K+ | 6 | 6 | 2 | 3.133622 | 395.66 | 2.2443 | 249.4907 | (oxy)sulfides
K2Sr(Ge4O9)2 | mp-1212505 | K+ | 7 | 9 | 165 | 3.933763 | 315.18 | 2.9798 | 440.1003 | other oxides
K2Sr(PO3)4 | mp-558990 | Sr2+ | 8 | 8 | 82 | 4.166288 | 297.59 | 5.6094 | 409.7432 | phosphates
K2SrCl4 | mp-1120803 | K+ | 8 | 8 | 166 | 3.741438 | 331.38 | 4.7457 | 208.9531 | chlorides
K2SrCl4 | mp-1224035 | K+ | 8 | 8 | 9 | 3.656429 | 339.09 | 5.0063 | 211.3493 | chlorides
K2SrCl4 | mp-674465 | K+ | 8 | 8 | 7 | 3.694441 | 335.6 | 5.2349 | 210.6763 | chlorides
K2SrP2O7 | mp-557747 | Sr2+ | 6 | 6 | 14 | 4.011325 | 309.09 | 4.8616 | 407.4076 | phosphates
K2SrTa2O7 | mp-7148 | K+ | 9 | 5 | 139 | 3.385705 | 366.2 | 2.0748 | 394.9599 | other oxides
K2SrTi10O22 | mp-1224160 | K+ | 6 | 4 | 8 | 3.554084 | 348.85 | 2.6409 | 508.8637 | other oxides
K2SrV3O9 | mp-554684 | K+ | 8 | 8 | 62 | 3.586718 | 345.68 | 2.2143 | 405.5482 | other oxides
K2SrV4O12 | mp-19075 | Sr2+ | 8 | 8 | 125 | 3.570792 | 347.22 | 3.0368 | 358.7194 | other oxides
K2SrVB5O12 | mp-1200300 | K+ | 7 | 7 | 4 | 3.643032 | 340.33 | 3.9009 | 452.5858 | borates
K2Ta2(OF2)3 | mp-6651 | K+ | 9 | 9 | 62 | 4.301031 | 288.27 | 4.012 | 218.8354 | halo-oxides
K2Ta4O11 | mp-1195471 | K+ | 10 | 7 | 167 | 3.68108 | 336.81 | 3.3655 | 456.3872 | other oxides
K2TaF7 | mp-1196918 | K+ | 11 | 8 | 62 | 4.485036 | 276.44 | 5.5706 | 246.2647 | fluorides
K2TaF7 | mp-3975 | K+ | 9 | 10 | 14 | 4.448806 | 278.69 | 5.6081 | 249.33 | fluorides
K2Ti(GeO3)3 | mp-680158 | K+ | 8 | 1 | 5 | 3.762661 | 329.51 | 2.8409 | 425.4541 | other oxides
K2Ti(Si2O5)3 | mp-17617 | K+ | 7 | 10 | 9 | 4.087111 | 303.35 | 3.4564 | 456.5421 | silicates
K2Ti(Si2O5)3 | mp-557301 | K+ | 9 | 4 | 4 | 4.072855 | 304.42 | 3.4389 | 453.9211 | silicates
K2Ti(Si2O5)3 | mp-6763 | K+ | 9 | 9 | 2 | 4.113844 | 301.38 | 3.2566 | 460.0717 | silicates
K2Ti(SiO3)3 | mp-556719 | K+ | 6 | 7 | 146 | 3.849481 | 322.08 | 3.3818 | 418.8156 | silicates
K2Ti(SiO3)3 | mp-6810 | K+ | 9 | 3 | 176 | 3.889745 | 318.75 | 3.2108 | 462.7225 | silicates
K2Ti2O5 | mp-28075 | K+ | 8 | 8 | 12 | 3.376766 | 367.17 | 3.2006 | 441.1249 | other oxides
K2Ti4O9 | mp-1194282 | K+ | 8 | 8 | 12 | 3.54441 | 349.8 | 3.0211 | 523.0436 | other oxides
K2Ti6O13 | mp-8065 | K+ | 8 | 4 | 12 | 3.58293 | 346.04 | 2.7535 | 559.7247 | other oxides
K2Ti8O17 | mp-762279 | K+ | 8 | 4 | 12 | 3.582619 | 346.07 | 2.7826 | 529.7343 | other oxides
K2TiAl(PO4)3 | mp-677733 | K+ | 9 | 6 | 198 | 4.024422 | 308.08 | 2.9115 | 499.7506 | phosphates
K2TiCl6 | mp-27839 | K+ | 12 | 12 | 225 | 3.857639 | 321.4 | 2.0826 | 171.8444 | chlorides
K2TiF6 | mp-3970 | K+ | 12 | 12 | 164 | 4.518629 | 274.38 | 4.7349 | 309.3526 | fluorides
K2TiGe(PO5)2 | mp-1211716 | K+ | 9 | 9 | 33 | 4.07487 | 304.27 | 3.2284 | 424.3819 | phosphates
K2TiO3 | mp-13133 | K+ | 7 | 7 | 63 | 3.273021 | 378.81 | 3.4121 | 458.0124 | other oxides
K2TiOF4 | mp-556623 | K+ | 10 | 8 | 33 | 4.272522 | 290.19 | 3.0316 | 334.9257 | halo-oxides
K2V(PO4)2 | mp-18935 | K+ | 10 | 11 | 100 | 4.072698 | 304.43 | 2.74 | 382.2823 | phosphates
K2V2P4O15 | mp-619577 | K+ | 9 | 12 | 61 | 4.352513 | 284.86 | 2.8177 | 424.6168 | phosphates
K2V3P4O17 | mp-1224467 | K+ | 8 | 10 | 7 | 4.100215 | 302.38 | 2.7127 | 365.3307 | phosphates
K2VO2F3 | mp-18832 | K+ | 10 | 8 | 62 | 4.156678 | 298.28 | 2.9836 | 322.9609375 | halo-oxides
K2VOF4 | mp-1224144 | K+ | 10 | 8 | 19 | 4.281598 | 289.57 | 2.8268 | 321.858 | halo-oxides
K2VOF4 | mp-1224276 | K+ | 10 | 11 | 33 | 4.332483 | 286.17 | 2.7902 | 319.8521 | halo-oxides
K2VPO6 | mp-558956 | K+ | 7 | 8 | 14 | 3.847183 | 322.27 | 3.3687 | 344.7754 | phosphates
K2W2O7 | mp-19037 | K+ | 10 | 10 | 14 | 3.8376 | 323.08 | 2.4361 | 407.0726 | other oxides
K2WC2O9 | mp-556573 | K0+ | 6 | 10 | 14 | 3.989147 | 310.8 | 2.8001 | 330.6063 | other oxides
K2WO4 | mp-18780 | K+ | 8 | 8 | 12 | 3.241863 | 382.45 | 4.3858 | 277.2313 | other oxides
K2WO4 | mp-771961 | K+ | 6 | 6 | 14 | 3.250283 | 381.46 | 4.6729 | 250.9512 | other oxides
K2YCl5 | mp-1211533 | K+ | 9 | 9 | 62 | 3.622325 | 342.28 | 4.7832 | 205.8584 | chlorides
K2YF5 | mp-17077 | Y3+ | 7 | 8 | 62 | 4.192118 | 295.76 | 6.81 | 357.094 | fluorides
K2YHf(PO4)3 | mp-1224574 | Y3+ | 6 | 6 | 198 | 3.72847 | 332.53 | 5.0774 | 342.0789 | phosphates
K2YHf(PO4)3 | mp-532704 | Y3+ | 6 | 6 | 1 | 3.793785 | 326.81 | 4.7808 | 341.6384 | phosphates
K2YInF6 | mp-1111119 | Y3+ | 6 | 6 | 225 | 4.06229 | 305.21 | 3.3664 | 239.1307 | fluorides
K2YPCO7 | mp-756647 | Y3+ | 6 | 6 | 11 | 3.71128 | 334.07 | 4.6021 | 337.7589 | phosphates
K2YTi(PO4)3 | mp-1224611 | Y3+ | 6 | 6 | 198 | 3.722116 | 333.1 | 2.5905 | 415.627 | phosphates
K2YTi(PO4)3 | mp-686482 | Y3+ | 6 | 6 | 1 | 3.794367 | 326.76 | 2.5593 | 405.923 | phosphates
K2YZr(PO4)3 | mp-532727 | Y3+ | 6 | 6 | 198 | 3.70223 | 334.89 | 4.5764 | 373.3272 | phosphates
K2Zr(BO3)2 | mp-8891 | K+ | 9 | 12 | 166 | 3.873133 | 320.11 | 3.4092 | 478.7378 | borates
K2Zr(PO4)2 | mp-1223853 | K+ | 7 | 1 | 147 | 3.958877 | 313.18 | 4.4906 | 344.5419 | phosphates
K2Zr(SiO3)3 | mp-6600 | K+ | 9 | 3 | 176 | 3.939818 | 314.7 | 4.813 | 423.5611 | silicates
K2Zr2O5 | mp-27522 | K+ | 7 | 7 | 52 | 3.375506 | 367.31 | 3.8226 | 429.7356 | other oxides
K2Zr3OF12 | mp-17888 | K+ | 6 | 9 | 166 | 4.406042 | 281.4 | 5.4252 | 349.8266 | halo-oxides
K2ZrF6 | mp-13596 | K+ | 9 | 9 | 63 | 4.347547 | 285.18 | 5.694 | 349.0347 | fluorides
K2ZrF6 | mp-5450 | K+ | 10 | 10 | 15 | 4.382479 | 282.91 | 5.5362 | 343.9882 | fluorides
K2ZrGe2O7 | mp-16871 | K+ | 7 | 11 | 15 | 3.94493 | 314.29 | 3.9148 | 395.2489 | other oxides
K2ZrO3 | mp-18449 | K+ | 6 | 5 | 62 | 3.378713 | 366.96 | 3.6617 | 383.8817 | other oxides
K2ZrSi2O7 | mp-1019792 | K+ | 8 | 12 | 12 | 4.000758 | 309.9 | 4.5203 | 435.1339 | silicates
K2ZrSi2O7 | mp-559489 | K+ | 9 | 2 | 14 | 3.850862 | 321.96 | 4.5247 | 443.7125 | silicates
K3Al(PO4)2 | mp-1197607 | K+ | 8 | 4 | 14 | 3.91499 | 316.69 | 4.521 | 401.159 | phosphates
K3Al2(PO4)3 | mp-560629 | K+ | 8 | 5 | 33 | 3.906362 | 317.39 | 4.6074 | 404.3227 | phosphates
K3Al4P2O8F9 | mp-558240 | K+ | 9 | 9 | 11 | 4.386394 | 282.66 | 5.7015 | 413.1121 | phosphates
K3AlB8O15 | mp-561447 | K+ | 5 | 6 | 14 | 3.696602 | 335.4 | 5.217 | 468.546 | borates
K3AlBr6 | mp-1111185 | K+ | 6 | 6 | 225 | 3.584493 | 345.89 | 3.3168 | 185.1237 | bromides
K3AlCl6 | mp-1111502 | K+ | 6 | 6 | 225 | 3.704916 | 334.65 | 4.6098 | 236.4475 | chlorides
K3AlF6 | mp-1095079 | K+ | 6 | 6 | 225 | 4.152259 | 298.59 | 6.2999 | 356.991 | fluorides
K3AlF6 | mp-1201513 | K+ | 6 | 6 | 87 | 4.256026 | 291.31 | 6.431 | 363.4151 | fluorides
K3AlO3 | mp-9157 | K+ | 6 | 6 | 12 | 3.499909 | 354.25 | 2.8977 | 392.541 | aluminates
K3AlSe3 | mp-18217 | K+ | 6 | 8 | 14 | 2.760598 | 449.12 | 2.7325 | 240.4546 | selenides
K3B(SO4)3 | mp-1019789 | K+ | 8 | 10 | 73 | 4.289319 | 289.05 | 5.2917 | 428.5351 | borates
K3B6BrO10 | mp-23612 | K+ | 8 | 8 | 160 | 3.710087 | 334.18 | 5.212 | 423.0465 | borates
K3B6ClO10 | mp-1189091 | K+ | 8 | 8 | 160 | 3.740141 | 331.5 | 5.3729 | 435.0799 | borates
K3BS3 | mp-29975 | K+ | 4 | 7 | 14 | 3.189103 | 388.77 | 2.7148 | 333.6542 | (oxy)sulfides
K3BSb4O13 | mp-558607 | K+ | 8 | 10 | 2 | 3.819031 | 324.65 | 2.0928 | 373.2861 | borates
K3Ba3Li2Al4B6O20F | mp-1195057 | Ba2+ | 6 | 6 | 190 | 3.546989 | 349.55 | 4.1017 | 411.9279 | borates
K3BaPCO7 | mp-756876 | K+ | 6 | 6 | 11 | 3.574021 | 346.9 | 4.0584 | 333.3287 | phosphates
K3Bi(PS4)2 | mp-554216 | K+ | 8 | 8 | 19 | 3.133837 | 395.63 | 2.1148 | 232.1621 | (oxy)sulfides
K3Bi2(NO3)9 | mp-1199040 | K+ | 10 | 10 | 212 | 4.324781 | 286.68 | 3.5856 | 336.7896 | (oxy)nitrides
K3Bi2(PO4)3 | mp-560420 | K+ | 6 | 6 | 15 | 3.874026 | 320.04 | 3.8091 | 309.1801 | phosphates
K3Bi2I9 | mp-1120792 | K+ | 8 | 10 | 15 | 3.470054 | 357.3 | 2.5425 | 121.6683 | iodides
K3Bi3(PS4)4 | mp-1203444 | K+ | 8 | 9 | 130 | 3.286215 | 377.29 | 2.3129 | 194.6144 | (oxy)sulfides
K3Bi5(PO4)6 | mp-565692 | K+ | 8 | 4 | 15 | 3.993687 | 310.45 | 4.0925 | 309.3672 | phosphates
K3Bi7(SO6)4 | mp-1196099 | K+ | 8 | 4 | 15 | 3.988621 | 310.84 | 3.1703 | 235.846 | (oxy)sulfides
K3BiF6 | mp-1110846 | K+ | 6 | 6 | 225 | 4.174019 | 297.04 | 4.5618 | 207.5008 | fluorides
K3BiSe3 | mp-28980 | K+ | 6 | 6 | 198 | 2.877842 | 430.82 | 2.0759 | 174.359 | selenides
K3BrCl2 | mp-1223790 | K+ | 6 | 6 | 164 | 3.559628 | 348.31 | 4.4948 | 205.5071 | chlorides
K3C6N9O | mp-1190105 | K+ | 6 | 8 | 1 | 3.671131 | 337.73 | 2.6745 | 454.3305 | (oxy)nitrides
K3CO3F | mp-8773 | K+ | 7 | 7 | 167 | 3.428359 | 361.64 | 3.8463 | 309.9571 | halo-oxides
K3CaPCO7 | mp-756968 | Ca2+ | 6 | 6 | 11 | 3.501933 | 354.05 | 4.4795 | 417.8163 | phosphates
K3CaV5O15 | mp-561144 | Ca2+ | 8 | 8 | 67 | 3.609212 | 343.52 | 2.7603 | 352.4254 | other oxides
K3Ce2(NO3)9 | mp-667318 | K+ | 10 | 10 | 213 | 4.425117 | 280.18 | 2.9865 | 382.9878 | (oxy)nitrides
K3Ga2(PO4)3 | mp-6805 | K+ | 7 | 3 | 33 | 3.95815 | 313.24 | 3.768 | 371.8062 | phosphates
K3GaBr6 | mp-1110886 | K+ | 6 | 6 | 225 | 3.619019 | 342.59 | 2.1845 | 150.9276 | bromides
K3GaCl6 | mp-1110859 | K+ | 6 | 6 | 225 | 3.71077 | 334.12 | 3.4506 | 199.944 | chlorides
K3GaF6 | mp-1111080 | K+ | 6 | 6 | 225 | 4.179484 | 296.65 | 5.7897 | 325.5316 | fluorides
K3GaO3 | mp-13743 | K+ | 6 | 6 | 12 | 3.416168 | 362.93 | 2.6237 | 344.4457 | other oxides
K3GaS3 | mp-541686 | K+ | 7 | 7 | 14 | 3.087735 | 401.54 | 2.7008 | 299.9681 | (oxy)sulfides
K3GaSe3 | mp-541687 | K+ | 6 | 4 | 14 | 2.772527 | 447.19 | 2.4441 | 211.9261 | selenides
K3Gd(BO3)2 | mp-1211764 | Gd3+ | 7 | 7 | 62 | 3.418465 | 362.69 | 2.6966 | 407.9953 | borates
K3Gd5(PO4)6 | mp-566293 | Gd3+ | 8 | 8 | 15 | 3.893094 | 318.47 | 2.7396 | 411.7876 | phosphates
K3GdCl6 | mp-1211966 | Gd3+ | 6 | 6 | 14 | 3.594148 | 344.96 | 2.853 | 179.2602 | chlorides
K3GdF6 | mp-13229 | Gd3+ | 6 | 6 | 14 | 4.019368 | 308.47 | 4.6378 | 238.2356 | fluorides
K3GdSi2O7 | mp-680437 | Gd3+ | 6 | 6 | 193 | 3.270244 | 379.13 | 3.1454 | 356.2441 | silicates
K3GePCO7 | mp-756801 | K+ | 6 | 6 | 11 | 3.815916 | 324.91 | 3.8133 | 387.0323 | phosphates
K3GeS3 | mp-14434 | K+ | 6 | 6 | 12 | 3.060045 | 405.17 | 2.4164 | 305.3416 | (oxy)sulfides
K3I2Br | mp-1223867 | K+ | 6 | 6 | 164 | 3.309272 | 374.66 | 3.731 | 137.7627 | bromides
K3In(IO3)6 | mp-1211728 | K+ | 8 | 8 | 2 | 3.996578 | 310.23 | 3.2415 | 221.795 | halo-oxides
K3In(IO3)6 | mp-1211943 | K+ | 8 | 8 | 43 | 4.040602 | 306.85 | 2.9139 | 204.5818 | halo-oxides
K3In(PO4)2 | mp-1224392 | K+ | 8 | 8 | 15 | 3.902722 | 317.69 | 3.3889 | 316.989 | phosphates
K3In(PO4)2 | mp-1224542 | K+ | 8 | 10 | 1 | 3.894588 | 318.35 | 3.398 | 326.1748 | phosphates
K3In3(PO4)4 | mp-554506 | K+ | 8 | 8 | 14 | 3.865376 | 320.76 | 3.2322 | 322.8986 | phosphates
K3InC12(O2F3)6 | mp-1211964 | K+ | 6 | 9 | 147 | 4.42022 | 280.49 | 4.6186 | 344.8214 | halo-oxides
K3InCl6 | mp-1111173 | K+ | 6 | 6 | 225 | 3.708346 | 334.34 | 3.6446 | 185.6053 | chlorides
K3InCl6 | mp-569132 | K+ | 10 | 11 | 14 | 3.641471 | 340.48 | 3.5298 | 192.9496 | chlorides
K3InF6 | mp-1111489 | K+ | 6 | 6 | 225 | 4.178509 | 296.72 | 5.1959 | 243.6574 | fluorides
K3InF6 | mp-1197644 | K+ | 6 | 6 | 203 | 4.194655 | 295.58 | 5.21 | 248.0558 | fluorides
K3InF6 | mp-27526 | K+ | 6 | 6 | 201 | 4.19368 | 295.65 | 5.3281 | 256.6462 | fluorides
K3La(PO4)2 | mp-1019793 | K+ | 9 | 7 | 11 | 3.982387 | 311.33 | 4.662 | 381.0825 | phosphates
K3La(PS4)2 | mp-16209 | K+ | 8 | 9 | 14 | 3.471297 | 357.17 | 2.4781 | 283.5457 | (oxy)sulfides
K3La2(NO3)9 | mp-680063 | K+ | 10 | 10 | 213 | 4.425117 | 280.18 | 3.4725 | 379.8534 | (oxy)nitrides
K3Li2Nb5O15 | mp-766938 | K+ | 11 | 7 | 100 | 3.651119 | 339.58 | 2.696 | 489.7088 | other oxides
K3LiMg4(Si2O5)6 | mp-694935 | K+ | 9 | 12 | 37 | 4.140188 | 299.47 | 4.77 | 487.4699 | silicates
K3LiP2O7 | mp-1019794 | K+ | 6 | 3 | 20 | 3.661665 | 338.6 | 5.0761 | 431.9645 | phosphates
K3LiSiO4 | mp-561474 | K+ | 4 | 6 | 14 | 3.495459 | 354.7 | 3.6744 | 459.5838 | silicates
K3LiTi7O16 | mp-755707 | K+ | 6 | 7 | 1 | 3.533637 | 350.87 | 2.9242 | 489.9574 | other oxides
K3Lu(PO4)2 | mp-1193926 | K+ | 9 | 7 | 11 | 3.97656 | 311.79 | 5.0522 | 406.7641 | phosphates
K3Lu(PO4)2 | mp-1194079 | Lu3+ | 6 | 6 | 11 | 3.84559 | 322.41 | 4.9929 | 388.6938 | phosphates
K3Lu(PO4)2 | mp-18150 | Lu3+ | 6 | 6 | 147 | 3.792865 | 326.89 | 4.9407 | 407.5439 | phosphates
K3Lu(SiO3)3 | mp-653861 | Lu3+ | 6 | 6 | 31 | 3.624534 | 342.07 | 3.4819 | 344.9215 | silicates
K3LuCl6 | mp-1111421 | Lu3+ | 6 | 6 | 225 | 3.574427 | 346.86 | 4.6928 | 173.8829 | chlorides
K3LuF6 | mp-1205912 | Lu3+ | 6 | 6 | 225 | 3.941868 | 314.53 | 6.0081 | 230.7395 | fluorides
K3LuF6 | mp-1211665 | Lu3+ | 6 | 6 | 14 | 4.022093 | 308.26 | 6.7229 | 248.1126 | fluorides
K3LuSi2O7 | mp-557543 | Lu3+ | 6 | 6 | 194 | 3.292472 | 376.57 | 3.6132 | 388.7173 | silicates
K3Mg2Cl7 | mp-1211609 | K+ | 9 | 5 | 139 | 3.680302 | 336.89 | 4.5973 | 235.3854 | chlorides
K3MgPCO7 | mp-768670 | K+ | 6 | 8 | 11 | 3.703547 | 334.77 | 4.6361 | 478.6636 | phosphates
K3MgSbS4 | mp-2217404 | K+ | 6 | 7 | 160 | 3.15023 | 393.57 | 2.2955 | 297.9307 | (oxy)sulfides
K3Mo12PO40 | mp-560580 | K+ | 12 | 12 | 224 | 4.422266 | 280.36 | 2.2532 | 407.3343 | phosphates
K3Mo2BrO7 | mp-557902 | K+ | 10 | 10 | 194 | 3.846385 | 322.34 | 3.0891 | 221.3836 | halo-oxides
K3Mo2O4F5 | mp-1196835 | K+ | 10 | 12 | 58 | 4.334621 | 286.03 | 2.5171 | 294.6518 | halo-oxides
K3MoF6 | mp-553896 | K+ | 6 | 6 | 225 | 4.191985 | 295.76 | 3.353 | 255.7871 | fluorides
K3NO4 | mp-28202 | K+ | 6 | 4 | 62 | 3.542081 | 350.03 | 3.6559 | 445.8799 | (oxy)nitrides
K3Na(B3O5)4 | mp-1224582 | Na+ | 6 | 7 | 1 | 3.628286 | 341.72 | 5.3009 | 561.8618 | borates
K3Na(MoO4)2 | mp-557669 | Na+ | 6 | 6 | 15 | 3.464138 | 357.91 | 4.4704 | 343.9535 | other oxides
K3Na(SO4)2 | mp-22457 | Na+ | 6 | 6 | 164 | 3.860065 | 321.2 | 5.2996 | 473.5537 | (oxy)sulfides
K3Na(SeO4)2 | mp-17839 | K+ | 9 | 8 | 15 | 3.871351 | 320.26 | 3.5721 | 356.875 | selenides
K3Na(SeO4)2 | mp-8696 | Na+ | 6 | 6 | 164 | 3.808518 | 325.54 | 3.5425 | 357.3067 | selenides
K3Na(WO4)2 | mp-17636 | Na+ | 6 | 6 | 15 | 3.173386 | 390.7 | 4.7838 | 270.586 | other oxides
K3Na3(NO4)2 | mp-557181 | Na+ | 6 | 6 | 60 | 3.433305 | 361.12 | 4.3084 | 581.6729 | (oxy)nitrides
K3Na4Si3BF22 | mp-581403 | Na+ | 6 | 6 | 44 | 4.357342 | 284.54 | 6.9785 | 365.3711 | fluorides
K3Na9Sr4(BO2)20 | mp-1224320 | Na+ | 6 | 5 | 1 | 3.552295 | 349.03 | 4.4954 | 542.6333 | borates
K3NaHf2(SiO4)3 | mp-2716365 | Na+ | 6 | 12 | 167 | 3.696086 | 335.45 | 4.6992 | 430.6324 | silicates
K3NaMoC4(N2O)2 | mp-1212132 | K+ | 6 | 6 | 53 | 3.345798 | 370.57 | 2.58 | 299.3704 | (oxy)nitrides
K3NaP2(O3F)2 | mp-7257 | Na+ | 6 | 6 | 164 | 3.886035 | 319.05 | 4.5042 | 373.4104 | phosphates
K3NaSi3(GeO6)2 | mp-2716368 | Na+ | 6 | 12 | 167 | 3.825895 | 324.07 | 2.4098 | 511.9066 | silicates
K3NaSi3(SnO6)2 | mp-2716393 | Na+ | 6 | 12 | 167 | 3.800102 | 326.27 | 2.6384 | 434.5918 | silicates
K3NaTi2(SiO4)3 | mp-2716502 | Na+ | 6 | 6 | 167 | 3.473003 | 356.99 | 2.6024 | 530.8536 | silicates
K3NaZr2(SiO4)3 | mp-2716298 | Na+ | 6 | 12 | 167 | 3.707211 | 334.44 | 4.2941 | 461.6976 | silicates
K3Nb(SO4)4 | mp-559516 | K+ | 7 | 8 | 62 | 4.285975 | 289.28 | 2.9664 | 339.9388 | (oxy)sulfides
K3Nb3(BO6)2 | mp-557711 | K+ | 13 | 7 | 26 | 3.71866 | 333.41 | 2.5413 | 480.1485 | borates
K3Nb3(BO6)2 | mp-558828 | K+ | 13 | 7 | 157 | 3.753654 | 330.3 | 2.3377 | 472.2772 | borates
K3Nb3Ge2O13 | mp-541626 | K+ | 15 | 4 | 189 | 3.815075 | 324.98 | 2.3211 | 445.2725 | other oxides
K3Nb3Si2O13 | mp-17059 | K+ | 15 | 4 | 189 | 3.803063 | 326.01 | 2.2227 | 479.9911 | silicates
K3Nb3Si2O13 | mp-559346 | K+ | 12 | 12 | 190 | 4.142134 | 299.32 | 2.1432 | 479.9911 | silicates
K3Nb6VO19 | mp-561406 | K+ | 3 | 7 | 189 | 3.516878 | 352.54 | 2.3407 | 395.5969 | other oxides
K3Nb7O19 | mp-650928 | K+ | 9 | 4 | 2 | 3.644614 | 340.18 | 2.1521 | 398.6728 | other oxides
K3Nb7O19 | mp-758004 | K+ | 10 | 4 | 2 | 3.744918 | 331.07 | 2.1187 | 400.561 | other oxides
K3NbO8 | mp-14175 | K0+ | 8 | 8 | 121 | 3.795648 | 326.65 | 2.3512 | 407.8848 | other oxides
K3NbP2O9 | mp-554572 | K+ | 9 | 8 | 14 | 3.811702 | 325.27 | 2.8105 | 385.4476 | phosphates
K3NbS4 | mp-18383 | K+ | 7 | 7 | 62 | 3.012154 | 411.61 | 2.4051 | 293.1458 | (oxy)sulfides
K3P(W3O10)4 | mp-554269 | K+ | 12 | 12 | 224 | 4.273775 | 290.1 | 3.2441 | 337.9219 | phosphates
K3P6N11 | mp-14565 | K+ | 8 | 8 | 213 | 3.451595 | 359.21 | 4.1295 | 632.9182 | (oxy)nitrides
K3P6S6N7 | mp-680247 | K+ | 6 | 2 | 167 | 3.568909 | 347.4 | 3.5613 | 303.6569 | (oxy)nitrides
K3PF6 | mp-1211896 | K+ | 6 | 4 | 2 | 4.293908 | 288.74 | 3.4901 | 238.3864 | fluorides
K3PO3F2 | mp-1223624 | K+ | 8 | 8 | 42 | 3.934375 | 315.13 | 4.6692 | 344.6223 | phosphates
K3PO4 | mp-557753 | K+ | 6 | 4 | 62 | 3.53516 | 350.72 | 3.9991 | 395.9309 | phosphates
K3PS4 | mp-17989 | K+ | 7 | 7 | 62 | 3.299335 | 375.79 | 2.9158 | 326.5215 | (oxy)sulfides
K3Rb5(Mo3O10)4 | mp-1224465 | K+ | 8 | 10 | 1 | 3.894292 | 318.37 | 3.3587 | 313.7658 | other oxides
K3SO4F | mp-1223822 | K+ | 6 | 6 | 215 | 3.636044 | 340.99 | 4.9511 | 335.9807 | halo-oxides
K3SO4F | mp-557035 | K+ | 10 | 2 | 140 | 3.884121 | 319.21 | 5.2302 | 353.1979 | halo-oxides
K3Sb2N2O6F7 | mp-554645 | K+ | 10 | 12 | 12 | 4.496053 | 275.76 | 2.9622 | 252.8227 | halo-oxides
K3SbF6 | mp-1110845 | K+ | 6 | 6 | 225 | 4.174019 | 297.04 | 3.8417 | 236.5319 | fluorides
K3SbN3(O3F)3 | mp-555137 | K+ | 9 | 7 | 36 | 4.393497 | 282.2 | 3.0787 | 255.527 | halo-oxides
K3SbO3 | mp-17250 | K+ | 6 | 3 | 198 | 3.437846 | 360.64 | 3.2348 | 267.2126 | other oxides
K3SbS3 | mp-1194266 | K+ | 6 | 6 | 198 | 3.17214 | 390.85 | 2.6955 | 254.3521 | (oxy)sulfides
K3SbS4 | mp-9781 | K+ | 7 | 7 | 36 | 3.240516 | 382.61 | 2.1851 | 260.9095 | (oxy)sulfides
K3SbS4 | mp-9911 | K+ | 8 | 8 | 217 | 3.272386 | 378.88 | 2.1341 | 264.1516 | (oxy)sulfides
K3SbSe3 | mp-17538 | K+ | 6 | 6 | 198 | 2.754782 | 450.07 | 2.3079 | 192.7625 | selenides
K3Sc(MoO4)3 | mp-555776 | K+ | 7 | 7 | 57 | 3.734938 | 331.96 | 3.971 | 327.1177 | other oxides
K3Sc(MoO4)3 | mp-672176 | K+ | 7 | 7 | 29 | 3.709505 | 334.23 | 3.9449 | 287.7564 | other oxides
K3Sc(PO4)2 | mp-17035 | K+ | 9 | 1 | 147 | 4.04416 | 306.58 | 4.2962 | 467.8727 | phosphates
K3ScBr6 | mp-1110923 | K+ | 6 | 6 | 225 | 3.604542 | 343.97 | 3.2185 | 160.77 | bromides
K3ScCl6 | mp-1110879 | K+ | 12 | 12 | 225 | 3.685472 | 336.41 | 4.0074 | 204.6153 | chlorides
K3ScCl6 | mp-1196072 | K+ | 6 | 11 | 14 | 3.604062 | 344.01 | 3.9539 | 207.4729 | chlorides
K3ScF6 | mp-1111079 | K+ | 6 | 6 | 225 | 4.058811 | 305.47 | 6.1606 | 325.7157 | fluorides
K3ScSi2O7 | mp-557577 | K+ | 9 | 6 | 194 | 3.462578 | 358.07 | 3.6378 | 472.9821 | silicates
K3ScV2O8 | mp-1104363 | K+ | 10 | 1 | 164 | 3.342031 | 370.98 | 3.0893 | 423.4922 | other oxides
K3SeO4F | mp-9405 | K+ | 10 | 10 | 140 | 3.698224 | 335.25 | 3.6512 | 290.9586 | halo-oxides
K3Si3N5 | mp-1247442 | K+ | 6 | 3 | 2 | 3.195221 | 388.03 | 2.2395 | 578.8226 | (oxy)nitrides
K3SiF7 | mp-13859 | K+ | 6 | 6 | 127 | 4.306052 | 287.93 | 5.9294 | 347.9857 | fluorides
K3SiN(OF2)3 | mp-6872 | K+ | 12 | 12 | 194 | 4.361615 | 284.26 | 3.38 | 325.6855 | silicates
K3Sn2S3BrO12 | mp-676501 | K+ | 6 | 8 | 4 | 3.930427 | 315.45 | 3.4126 | 235.8073 | halo-oxides
K3Sn2S3ClO12 | mp-42091 | K+ | 8 | 10 | 4 | 4.028329 | 307.78 | 3.9145 | 254.9837 | halo-oxides
K3Sn5Cl3F10 | mp-557665 | K+ | 8 | 8 | 63 | 3.874458 | 320 | 3.2314 | 198.939 | fluorides
K3SnPCO7 | mp-754251 | K+ | 6 | 6 | 11 | 3.766974 | 329.13 | 3.5454 | 314.4793 | phosphates
K3SrPCO7 | mp-772777 | K+ | 6 | 6 | 11 | 3.599412 | 344.46 | 4.3094 | 367.1642 | phosphates
K3Ta3(BO6)2 | mp-9870 | K+ | 13 | 7 | 189 | 3.771189 | 328.77 | 2.6703 | 434.8779 | borates
K3Ta3Si2O13 | mp-16855 | K+ | 15 | 4 | 189 | 3.799498 | 326.32 | 2.9687 | 434.6935 | silicates
K3TaF8 | mp-866663 | K+ | 8 | 11 | 186 | 4.336511 | 285.91 | 3.8497 | 261.1456 | fluorides
K3TaS4 | mp-18148 | K+ | 7 | 7 | 62 | 2.868792 | 432.18 | 2.8164 | 227.502 | (oxy)sulfides
K3Ti3(PO4)5 | mp-560239 | K+ | 6 | 9 | 29 | 4.165634 | 297.64 | 2.6389 | 436.7222 | phosphates
K3TiO4F3 | mp-6305 | K0+ | 7 | 7 | 63 | 3.844301 | 322.51 | 2.5471 | 313.5848 | halo-oxides
K3V(SO)2 | mp-560426 | K+ | 6 | 6 | 14 | 3.277357 | 378.31 | 2.4536 | 303.3556 | (oxy)sulfides
K3V(SO5)2 | mp-976313 | K+ | 8 | 8 | 4 | 3.962934 | 312.86 | 3.4516 | 329.2531 | (oxy)sulfides
K3V2P2O8F3 | mp-1097033 | K+ | 7 | 7 | 36 | 4.191569 | 295.79 | 2.2475 | 370.7754 | phosphates
K3V3(BiO6)2 | mp-560736 | K+ | 8 | 8 | 15 | 3.630146 | 341.54 | 2.9426 | 294.7568 | other oxides
K3V5O14 | mp-27704 | K+ | 10 | 11 | 157 | 4.079945 | 303.89 | 2.2837 | 415.7603 | other oxides
K3VC5N5O | mp-705009 | K+ | 4 | 8 | 33 | 3.396983 | 364.98 | 2.9406 | 327.9424 | (oxy)nitrides
K3VCO8 | mp-555154 | K0+ | 9 | 7 | 8 | 3.838049 | 323.04 | 2.4179 | 394.1163 | other oxides
K3VO4 | mp-19052 | K+ | 4 | 8 | 121 | 3.366616 | 368.28 | 3.6294 | 323.659 | other oxides
K3VO4 | mp-560869 | K+ | 7 | 7 | 198 | 3.353177 | 369.75 | 4.0392 | 365.2029 | other oxides
K3VPCO7 | mp-754544 | K+ | 6 | 8 | 11 | 3.732406 | 332.18 | 2.5265 | 443.8971 | phosphates
K3VSO3 | mp-561048 | K+ | 6 | 9 | 11 | 3.374532 | 367.41 | 3.1383 | 325.6074 | (oxy)sulfides
K3W2N5 | mp-1029938 | K+ | 6 | 1 | 80 | 2.909283 | 426.17 | 2.1512 | 259.4139 | (oxy)nitrides
K3WC4N4OF | mp-651173 | K+ | 6 | 6 | 2 | 3.294804 | 376.3 | 3.2134 | 259.5739 | halo-oxides
K3WF6 | mp-555403 | K+ | 6 | 6 | 225 | 4.188821 | 295.99 | 2.8446 | 226.9262 | fluorides
K3WS3ClO | mp-555092 | K+ | 8 | 8 | 29 | 3.256332 | 380.75 | 2.7764 | 177.8847 | halo-oxides
K3Y(BO3)2 | mp-555495 | Y3+ | 6 | 6 | 58 | 3.352684 | 369.81 | 3.1826 | 413.6568 | borates
K3Y3(BO3)4 | mp-642313 | Y3+ | 7 | 7 | 14 | 3.503719 | 353.86 | 4.3171 | 466.9768 | borates
K3YCl6 | mp-1211890 | Y3+ | 6 | 6 | 14 | 3.602061 | 344.2 | 5.0477 | 204.3586 | chlorides
K3YCl6 | mp-1211952 | Y3+ | 6 | 6 | 15 | 3.600703 | 344.33 | 5.0148 | 203.7052 | chlorides
K3YF6 | mp-1110843 | Y3+ | 6 | 6 | 225 | 3.903674 | 317.61 | 5.8597 | 266.1808 | fluorides
K3YF6 | mp-13230 | Y3+ | 6 | 6 | 14 | 3.980558 | 311.47 | 6.4593 | 289.5974 | fluorides
K3YV2O8 | mp-1105034 | Y3+ | 6 | 6 | 164 | 3.094903 | 400.61 | 3.4086 | 366.9919 | other oxides
K3Zr2NF12 | mp-1212215 | K+ | 8 | 7 | 12 | 4.361904 | 284.24 | 5.1675 | 263.5201 | fluorides
K4Al3Si3ClO12 | mp-23149 | K+ | 7 | 4 | 218 | 3.824955 | 324.15 | 4.5823 | 328.8462 | silicates
K4Ba(GeO3)3 | mp-557584 | K+ | 6 | 6 | 5 | 3.535932 | 350.64 | 3.2348 | 298.8464 | other oxides
K4Ba(SiO3)3 | mp-558347 | K+ | 9 | 7 | 40 | 3.543272 | 349.91 | 4.2288 | 371.0122 | silicates
K4Ba(SiO3)3 | mp-976307 | K+ | 9 | 8 | 40 | 3.52876 | 351.35 | 4.6722 | 386.6855 | silicates
K4BaTa6(Si2O13)2 | mp-677011 | K+ | 15 | 4 | 38 | 3.788764 | 327.24 | 2.8428 | 399.5712 | silicates
K4BaV6O18 | mp-1203528 | K+ | 6 | 6 | 161 | 3.622635 | 342.25 | 3.0658 | 317.8886 | other oxides
K4Bi2O5 | mp-29542 | K+ | 6 | 6 | 2 | 3.308665 | 374.73 | 2.6155 | 223.5482 | other oxides
K4CO4 | mp-545387 | K+ | 6 | 6 | 146 | 3.476404 | 356.64 | 2.3359 | 367.0159 | other oxides
K4CO4 | mp-549869 | K+ | 6 | 2 | 121 | 3.52646 | 351.58 | 2.5012 | 371.5623 | other oxides
K4CO4 | mp-572537 | K+ | 6 | 6 | 86 | 3.496893 | 354.56 | 2.9688 | 405.8439 | other oxides
K4CO4 | mp-605843 | K+ | 6 | 2 | 8 | 3.514356 | 352.79 | 2.1004 | 367.0159 | other oxides
K4Ca(WO4)3 | mp-1147522 | Ca2+ | 6 | 6 | 229 | 3.002565 | 412.93 | 2.4664 | 432.2297 | other oxides
K4Gd2C3O9F4 | mp-1224338 | K+ | 8 | 8 | 5 | 4.110824 | 301.6 | 2.7032 | 311.6667 | halo-oxides
K4Gd2C3O9F4 | mp-42089 | K+ | 8 | 8 | 4 | 4.106197 | 301.94 | 2.7175 | 311.6667 | halo-oxides
K4Ge(PS3)4 | mp-1195305 | K+ | 7 | 10 | 15 | 3.15087 | 393.49 | 2.1265 | 266.9738 | (oxy)sulfides
K4Ge9O20 | mp-30962 | K+ | 7 | 8 | 88 | 3.795902 | 326.63 | 3.0665 | 414.8669 | other oxides
K4GeO4 | mp-14411 | K+ | 6 | 5 | 2 | 3.461479 | 358.18 | 2.7733 | 320.5162 | other oxides
K4GeO4 | mp-17015 | K+ | 6 | 6 | 14 | 3.490676 | 355.19 | 2.7837 | 315.0051 | other oxides
K4GeS4 | mp-556627 | K+ | 6 | 6 | 218 | 3.079076 | 402.67 | 2.7142 | 298.9755 | (oxy)sulfides
K4Hf5O12 | mp-974482 | K+ | 9 | 9 | 164 | 3.437859 | 360.64 | 3.274 | 452.4321 | other oxides
K4In2Si8O21 | mp-553982 | K+ | 8 | 10 | 14 | 3.836932 | 323.13 | 3.8373 | 336.3811 | silicates
K4LiIO6 | mp-558483 | K0+ | 6 | 4 | 61 | 3.41003 | 363.59 | 2.312 | 271.1987 | halo-oxides
K4Mg(MoO4)3 | mp-1211857 | K+ | 7 | 4 | 2 | 3.628811 | 341.67 | 4.3065 | 322.7713 | other oxides
K4Mg(WO4)3 | mp-1194610 | K+ | 6 | 8 | 2 | 3.58184 | 346.15 | 4.6083 | 271.8467 | other oxides
K4MoC4(N2O)2 | mp-1212303 | K+ | 5 | 6 | 14 | 3.256608 | 380.72 | 3.2112 | 299.6951 | (oxy)nitrides
K4MoC5N6O | mp-705070 | K+ | 8 | 6 | 61 | 3.39451 | 365.25 | 2.4596 | 317.2977 | (oxy)nitrides
K4MoO5 | mp-1211821 | K+ | 5 | 6 | 2 | 3.350007 | 370.1 | 3.1685 | 352.2706 | other oxides
K4MoS3O14 | mp-557872 | K+ | 9 | 4 | 62 | 4.091208 | 303.05 | 2.7304 | 318.0616 | (oxy)sulfides
K4MoWO8 | mp-1223817 | K+ | 8 | 6 | 8 | 3.357766 | 369.25 | 4.4095 | 278.3836 | other oxides
K4Na2(Si2O5)3 | mp-542686 | K+ | 6 | 4 | 15 | 3.775136 | 328.42 | 4.1851 | 432.6783 | silicates
K4NaCl5 | mp-1223813 | Na+ | 6 | 6 | 139 | 3.458218 | 358.52 | 4.554863 | 230.237 | chlorides
K4NaCl5 | mp-1223869 | Na+ | 6 | 6 | 12 | 3.483206 | 355.95 | 4.9556 | 231.4561 | chlorides
K4NaCl5 | mp-1223871 | Na+ | 6 | 6 | 87 | 3.481154 | 356.16 | 4.8715 | 230.237 | chlorides
K4NaCl5 | mp-1223916 | Na+ | 6 | 6 | 166 | 3.449234 | 359.45 | 4.977616 | 231.4561 | chlorides
K4NaCl5 | mp-1223924 | Na+ | 6 | 6 | 71 | 3.481112 | 356.16 | 4.9787 | 230.237 | chlorides
K4Nb2Si8O23 | mp-542100 | K+ | 4 | 10 | 2 | 3.957134 | 313.32 | 3.794 | 379.8459 | silicates
K4Nb2Si8O23 | mp-650601 | K+ | 6 | 8 | 2 | 3.819084 | 324.64 | 3.7937 | 416.222 | silicates
K4Nb6O17 | mp-560692 | K+ | 8 | 8 | 33 | 3.560424 | 348.23 | 2.6581 | 377.3043 | other oxides
K4P2O7 | mp-1019796 | K+ | 6 | 6 | 194 | 3.563258 | 347.95 | 3.7435 | 382.9928 | phosphates
K4P4O5 | mp-1194562 | K+ | 3 | 6 | 4 | 3.476906 | 356.59 | 2.1608 | 317.315 | phosphates
K4Sb2N3O9F7 | mp-560219 | K+ | 9 | 4 | 60 | 4.403229 | 281.58 | 2.9897 | 248.8256 | halo-oxides
K4Sb2O5 | mp-757850 | K+ | 6 | 6 | 62 | 3.428567 | 361.62 | 2.5575 | 280.5142 | other oxides
K4SiO4 | mp-18700 | K+ | 6 | 6 | 14 | 3.489695 | 355.29 | 2.9391 | 391.4577 | silicates
K4SnO3 | mp-14988 | K+ | 5 | 6 | 61 | 3.313809 | 374.14 | 2.3025 | 255.2497 | other oxides
K4SnSb2F14 | mp-558309 | K+ | 8 | 10 | 2 | 4.434404 | 279.6 | 4.0907 | 199.6092 | fluorides
K4Sr(SiO3)3 | mp-560535 | Sr2+ | 6 | 6 | 40 | 3.56111 | 348.16 | 4.1609 | 442.2791 | silicates
K4Ti2PO4F9 | mp-554016 | K+ | 9 | 9 | 14 | 4.265726 | 290.65 | 3.0615 | 288.0979 | phosphates
K4TiO4 | mp-756510 | K+ | 6 | 5 | 2 | 3.342209 | 370.96 | 3.1454 | 317.4546 | other oxides
K4TiO4 | mp-769947 | K+ | 6 | 8 | 14 | 3.363593 | 368.61 | 3.3509 | 317.4546 | other oxides
K4TiSn3(PO5)4 | mp-1224290 | K+ | 8 | 8 | 4 | 3.868427 | 320.5 | 3.3035 | 334.6691 | phosphates
K4V2O7 | mp-557105 | K+ | 8 | 8 | 12 | 3.33296 | 371.99 | 3.4405 | 380.6408 | other oxides
K4V3S5O23 | mp-557252 | K+ | 9 | 2 | 14 | 4.310627 | 287.62 | 2.8128 | 401.8991 | (oxy)sulfides
K4WO5 | mp-504840 | K+ | 5 | 6 | 2 | 3.357706 | 369.25 | 3.3802 | 319.1076 | other oxides
K4WS3O14 | mp-559294 | K+ | 9 | 4 | 14 | 4.058421 | 305.5 | 3.4401 | 304.4499 | (oxy)sulfides
K4Zr5O12 | mp-27377 | K+ | 9 | 9 | 164 | 3.462962 | 358.03 | 3.19 | 490.8496 | other oxides
K5B(SO4)4 | mp-1019797 | K+ | 9 | 5 | 76 | 4.097942 | 302.55 | 5.4363 | 379.0251 | borates
K5B19O31 | mp-554996 | K+ | 8 | 8 | 15 | 3.931247 | 315.38 | 5.4738 | 568.2991 | borates
K5Br4Cl | mp-1223780 | K+ | 6 | 6 | 87 | 3.573503 | 346.95 | 4.3415 | 182.5684 | chlorides
K5BrCl4 | mp-1223752 | K+ | 6 | 6 | 166 | 3.573499 | 346.95 | 4.5107 | 213.6048 | chlorides
K5HfIn(MoO4)6 | mp-1224533 | K+ | 9 | 3 | 146 | 3.874138 | 320.03 | 3.5543 | 302.4337 | other oxides
K5HfIn(MoO4)6 | mp-695069 | K+ | 9 | 3 | 167 | 3.876957 | 319.8 | 3.7205 | 316.3539 | other oxides
K5In(MoO4)4 | mp-1203773 | K+ | 8 | 8 | 9 | 3.541884 | 350.05 | 3.4823 | 306.2882 | other oxides
K5In(MoO4)4 | mp-555710 | K+ | 8 | 8 | 9 | 3.53697 | 350.54 | 3.4447 | 310.7463 | other oxides
K5In3(SiO3)7 | mp-557237 | K+ | 6 | 4 | 33 | 3.837983 | 323.05 | 3.6681 | 331.1401 | silicates
K5In3F14 | mp-1196816 | K+ | 8 | 10 | 128 | 4.346224 | 285.27 | 4.6571 | 237.8024 | fluorides
K5InO4 | mp-667326 | K+ | 5 | 6 | 2 | 3.33196 | 372.11 | 2.2357 | 269.0365 | other oxides
K5La4Si4O16F | mp-866662 | K+ | 10 | 10 | 82 | 3.621658 | 342.34 | 4.6591 | 361.3083 | silicates
K5LiGe2O7 | mp-557473 | K+ | 5 | 8 | 14 | 3.458971 | 358.44 | 3.3197 | 383.6602 | other oxides
K5LuHf(MoO4)6 | mp-1224538 | Lu3+ | 6 | 6 | 167 | 3.468994 | 357.41 | 3.8503 | 329.3415 | other oxides
K5Mo4O14F | mp-1195555 | K+ | 9 | 4 | 15 | 3.741547 | 331.37 | 3.6587 | 291.6549 | halo-oxides
K5Na3(MoO4)4 | mp-1223849 | Na+ | 6 | 6 | 1 | 3.426604 | 361.83 | 4.3782 | 349.7975 | other oxides
K5Na3Ta8O24 | mp-1076510 | Na+ | 12 | 12 | 123 | 4.113945 | 301.38 | 2.1513 | 464.6755 | other oxides
K5NaS4(ClO6)2 | mp-557645 | Na+ | 6 | 6 | 128 | 3.843815 | 322.56 | 5.1579 | 348.3931 | halo-oxides
K5Nb4O12F | mp-6245 | K+ | 6 | 6 | 14 | 3.444869 | 359.91 | 3.434 | 308.7738 | halo-oxides
K5Sc3F14 | mp-1211731 | K+ | 8 | 10 | 128 | 4.293706 | 288.76 | 6.2149 | 349.3926 | fluorides
K5V3O10 | mp-28280 | K+ | 8 | 8 | 92 | 3.246594 | 381.89 | 3.0732 | 376.9291 | other oxides
K5Y2Si4O13F | mp-1195556 | Y3+ | 6 | 6 | 11 | 3.568377 | 347.45 | 4.3475 | 371.5877 | silicates
K5YO4 | mp-769262 | K+ | 4 | 6 | 61 | 3.3461 | 370.53 | 2.5713 | 304.0204 | other oxides
K6Al32O51 | mp-863387 | K+ | 7 | 1 | 8 | 3.7874 | 327.36 | 2.8224 | 623.8204 | aluminates
K6Ba3Ta12(Si2O13)4 | mp-677080 | K+ | 15 | 4 | 25 | 3.855204 | 321.6 | 2.7942 | 408.5509 | silicates
K6Ge2O7 | mp-2214112 | K+ | 6 | 6 | 7 | 3.442445 | 360.16 | 3.8345 | 354.5028 | other oxides
K6Ge2O7 | mp-5116 | K+ | 6 | 6 | 7 | 3.442445 | 360.16 | 3.0827 | 310.8299 | other oxides
K6Mg(SbO4)2 | mp-2228985 | K+ | 5 | 9 | 1 | 3.38777 | 365.98 | 2.5061 | 291.6318 | other oxides
K6Mg(SbO4)2 | mp-2229715 | K+ | 6 | 9 | 1 | 3.421672 | 362.35 | 2.3294 | 291.6318 | other oxides
K6Mo10O33 | mp-559753 | K+ | 7 | 8 | 1 | 3.837909 | 323.05 | 3.0507 | 346.9991 | other oxides
K6Na3Ti2Al2Si8Cl3O26 | mp-1223736 | Na+ | 6 | 6 | 2 | 3.769442 | 328.92 | 3.2034 | 351.2382 | silicates
K6Si2O7 | mp-30990 | K+ | 6 | 5 | 14 | 3.480112 | 356.26 | 3.5108 | 402.4358 | silicates
K6Si2S6O | mp-555596 | K+ | 6 | 6 | 14 | 3.350676 | 370.03 | 3.1497 | 341.5667 | silicates
K6Ti2O7 | mp-5455 | K+ | 6 | 6 | 14 | 3.279315 | 378.08 | 3.4474 | 338.1396 | other oxides
K6Ti2O7 | mp-560228 | K+ | 6 | 6 | 7 | 3.293013 | 376.51 | 3.4554 | 330.7503 | other oxides
K6Ti2S6O | mp-558062 | K+ | 5 | 8 | 14 | 3.157038 | 392.72 | 2.5171 | 312.4512 | (oxy)sulfides
K6W2N4O3 | mp-726858 | K+ | 6 | 6 | 14 | 3.234208 | 383.35 | 2.0577 | 239.2038 | (oxy)nitrides
K7Nb(SO4)6 | mp-17499 | K+ | 6 | 6 | 148 | 4.105887 | 301.97 | 2.8444 | 326.7848 | (oxy)sulfides
K7RbTi8(PO5)8 | mp-1223774 | K+ | 8 | 8 | 1 | 3.843723 | 322.56 | 3.0963 | 425.8496 | phosphates
K7Ta(SO4)6 | mp-17455 | K+ | 6 | 6 | 148 | 4.14072 | 299.43 | 3.6742 | 316.4091 | (oxy)sulfides
K8Al2O7 | mp-778430 | K+ | 6 | 6 | 14 | 3.488349 | 355.42 | 2.4561 | 347.5114 | aluminates
K8Hf(MoO4)6 | mp-555607 | K+ | 6 | 7 | 14 | 3.650991 | 339.59 | 4.0372 | 297.9104 | other oxides
K8Ti5P2(O4F11)2 | mp-684010 | K+ | 9 | 10 | 14 | 4.261787 | 290.92 | 3.11 | 299.9106 | phosphates
K8Zr(MoO4)6 | mp-560406 | K+ | 6 | 7 | 14 | 3.576401 | 346.67 | 3.8834 | 297.3564 | other oxides
K9Bi(PS4)4 | mp-554554 | K+ | 8 | 8 | 18 | 3.291959 | 376.63 | 2.1005 | 268.8351 | (oxy)sulfides
K9Gd3Si12(O16F)2 | mp-1211874 | Gd3+ | 6 | 7 | 2 | 3.808307 | 325.56 | 3.7656 | 329.5228 | silicates
K9Y3Si12(O16F)2 | mp-1198649 | Y3+ | 6 | 6 | 2 | 3.778192 | 328.16 | 4.995 | 338.1664 | silicates
KAl(MoO4)2 | mp-19352 | K+ | 12 | 12 | 164 | 4.383512 | 282.84 | 3.8895 | 359.7153 | aluminates
KAl(PO3)4 | mp-1019802 | K+ | 10 | 12 | 12 | 4.309848 | 287.68 | 5.1797 | 464.1109 | phosphates
KAl(SO4)2 | mp-669367 | K+ | 12 | 12 | 150 | 4.413902 | 280.89 | 5.4996 | 467.9821 | aluminates
KAl(SO4)2 | mp-7645 | K+ | 12 | 12 | 164 | 4.407865 | 281.28 | 5.5409 | 478.8181 | aluminates
KAl(SiO3)2 | mp-1223598 | K+ | 8 | 12 | 20 | 3.989808 | 310.75 | 4.9148 | 474.1591 | silicates
KAl(SiO3)2 | mp-554433 | K+ | 6 | 8 | 88 | 3.83696 | 323.13 | 4.8521 | 433.2119 | silicates
KAl11O17 | mp-1252068 | K+ | 9 | 9 | 63 | 3.902812 | 317.68 | 4.6859 | 652.5364 | aluminates
KAl11O17 | mp-532424 | K+ | 7 | 1 | 8 | 3.755315 | 330.16 | 4.5149 | 622.0018 | aluminates
KAl11O17 | mp-757376 | K+ | 8 | 4 | 63 | 3.762005 | 329.57 | 4.7425 | 624.5137 | aluminates
KAl11O17 | mp-760755 | K+ | 7 | 1 | 160 | 3.782146 | 327.81 | 4.6602 | 650.0245 | aluminates
KAl11O17 | mp-863358 | K+ | 8 | 8 | 63 | 3.764622 | 329.34 | 4.6756 | 624.5137 | aluminates
KAl2Br7 | mp-30978 | K+ | 9 | 11 | 14 | 3.664224 | 338.36 | 4.2314 | 154.3379 | bromides
KAl9O14 | mp-1019803 | K+ | 8 | 10 | 14 | 3.79503 | 326.7 | 4.3523 | 624.9937 | aluminates
KAlBr4 | mp-1211750 | K+ | 8 | 10 | 13 | 3.573771 | 346.93 | 4.2144 | 165.3804 | bromides
KAlCl2O | mp-1223704 | K+ | 9 | 10 | 4 | 3.627757 | 341.77 | 4.2788 | 280.6235 | aluminates
KAlCl4 | mp-2212965 | K+ | 8 | 9 | 4 | 3.905448 | 317.46 | 6.2089 | 208.4073 | chlorides
KAlCl4 | mp-27755 | K+ | 7 | 9 | 4 | 3.935593 | 315.03 | 5.2863 | 207.1746 | chlorides
KAlF4 | mp-1202082 | K+ | 6 | 6 | 62 | 4.463525 | 277.77 | 6.9578 | 347.631 | fluorides
KAlF4 | mp-2910 | K+ | 8 | 12 | 127 | 4.559268 | 271.94 | 6.9377 | 364.0548 | fluorides
KAlF4 | mp-5347 | K+ | 8 | 8 | 123 | 4.462004 | 277.87 | 6.7929 | 363.2042 | fluorides
KAlF4 | mp-561424 | K+ | 6 | 6 | 11 | 4.443239 | 279.04 | 6.9087 | 357.158 | fluorides
KAlGeO4 | mp-651024 | K+ | 6 | 5 | 173 | 3.837727 | 323.07 | 3.9375 | 398.5222 | aluminates
KAlO2 | mp-1084785 | K+ | 12 | 12 | 227 | 3.535709 | 350.66 | 2.9467 | 423.6654 | aluminates
KAlO2 | mp-12807 | K+ | 6 | 12 | 92 | 3.618201 | 342.67 | 4.5623 | 498.7263 | aluminates
KAlO2 | mp-5525 | K+ | 8 | 8 | 61 | 3.556773 | 348.59 | 3.9994 | 499.7953 | aluminates
KAlP2O7 | mp-17031 | K+ | 10 | 12 | 14 | 4.263546 | 290.8 | 5.2966 | 501.5146 | phosphates
KAlSe2 | mp-1211743 | K+ | 8 | 6 | 15 | 3.039894 | 407.86 | 2.4189 | 262.5905 | selenides
KAlSi3O8 | mp-1223534 | K+ | 8 | 12 | 8 | 3.889634 | 318.76 | 5.4583 | 627.4837 | silicates
KAlSi3O8 | mp-1223613 | K+ | 10 | 10 | 5 | 4.051805 | 306 | 4.7471 | 481.6143 | silicates
KAlSi3O8 | mp-1223636 | K+ | 10 | 10 | 2 | 4.053105 | 305.9 | 4.9275 | 486.146 | silicates
KAlSi3O8 | mp-697670 | K+ | 10 | 10 | 2 | 4.053105 | 305.9 | 4.9243 | 486.146 | silicates
KAlSiO4 | mp-1223541 | K+ | 9 | 9 | 1 | 3.818457 | 324.7 | 4.5177 | 444.4925 | silicates
KAlSiO4 | mp-1223549 | K+ | 9 | 12 | 143 | 3.970435 | 312.27 | 2.6927 | 385.2462 | silicates
KAlSiO4 | mp-560173 | K+ | 9 | 4 | 4 | 3.810818 | 325.35 | 4.7605 | 469.3522 | silicates
KAlSiO4 | mp-680374 | K+ | 4 | 10 | 173 | 3.945951 | 314.21 | 4.7001 | 454.0288 | silicates
KAlSiO4 | mp-8355 | K+ | 9 | 9 | 173 | 3.880475 | 319.51 | 4.5021 | 444.4925 | silicates
KAlSiO4 | mp-9480 | K+ | 9 | 9 | 159 | 3.89734 | 318.13 | 4.501 | 444.4925 | silicates
KB(CF3)4 | mp-1202400 | K+ | 10 | 11 | 19 | 4.620654 | 268.33 | 7.8591 | 423.9027 | fluorides
KB(CN)4 | mp-574060 | K+ | 8 | 8 | 88 | 3.669421 | 337.88 | 5.9167 | 443.6053 | (oxy)nitrides
KB(CO2)4 | mp-559030 | K+ | 8 | 8 | 63 | 4.211016 | 294.43 | 3.4883 | 499.2442 | borates
KB(S2O7)2 | mp-1019805 | K+ | 8 | 8 | 9 | 4.312472 | 287.5 | 5.601 | 417.748 | borates
KB(SO4)2 | mp-1019804 | K+ | 8 | 12 | 130 | 4.260614 | 291 | 6.4023 | 438.144 | borates
KB2SbO6 | mp-1105367 | K+ | 10 | 10 | 9 | 4.062916 | 305.16 | 2.9208 | 417.3476 | borates
KB3O5 | mp-1196090 | K+ | 9 | 9 | 15 | 3.961833 | 312.95 | 5.7643 | 605.3718 | borates
KB3O5 | mp-559636 | K+ | 7 | 7 | 14 | 3.846179 | 322.36 | 5.2255 | 544.1949 | borates
KB3SeO7 | mp-1201786 | K+ | 8 | 4 | 14 | 4.19828 | 295.32 | 4.5432 | 404.6137 | borates
KB5O8 | mp-1197506 | K+ | 10 | 12 | 61 | 4.367446 | 283.88 | 6.0149 | 588.3785 | borates
KB5O8 | mp-12183 | K+ | 8 | 8 | 61 | 4.093986 | 302.84 | 5.4892 | 510.5854 | borates
KBC3N3F | mp-1106282 | K+ | 7 | 8 | 2 | 3.723045 | 333.02 | 5.729 | 331.69 | fluorides
KBC4NF9 | mp-558972 | K+ | 9 | 9 | 62 | 4.478817 | 276.82 | 6.5231 | 370.1165 | fluorides
KBC4NF9 | mp-559648 | K+ | 10 | 8 | 62 | 4.504279 | 275.26 | 6.8662 | 392.3058 | fluorides
KBCF6 | mp-559721 | K+ | 10 | 11 | 14 | 4.549946 | 272.5 | 7.1092 | 351.2794 | fluorides
KBCNF3 | mp-1202872 | K+ | 10 | 10 | 60 | 4.451369 | 278.53 | 6.6966 | 308.3664 | fluorides
KBF4 | mp-4929 | K+ | 10 | 12 | 62 | 4.677535 | 265.06 | 7.9399 | 367.7965 | fluorides
KBF4 | mp-676049 | K+ | 8 | 4 | 1 | 4.43745 | 279.4 | 7.3167 | 305.7579 | fluorides
KBO2 | mp-3919 | K+ | 7 | 7 | 167 | 3.563884 | 347.89 | 4.1255 | 506.3247 | borates
KBOF2 | mp-1195407 | K+ | 9 | 10 | 14 | 4.284392 | 289.39 | 6.0598 | 418.4966 | borates
KBS2 | mp-15012 | K+ | 7 | 7 | 167 | 3.297066 | 376.04 | 2.7753 | 329.726 | (oxy)sulfides
KBS4(ClO3)4 | mp-560423 | K+ | 6 | 8 | 9 | 4.166967 | 297.54 | 4.6462 | 236.7833 | borates
KBa2(PO3)5 | mp-560320 | Ba2+ | 8 | 8 | 7 | 4.215923 | 294.09 | 5.32 | 365.6762 | phosphates
KBa2I5 | mp-1211784 | Ba2+ | 7 | 8 | 14 | 3.340424 | 371.16 | 3.7158 | 120.0708 | iodides
KBa2V2ClO7 | mp-1223502 | Ba2+ | 10 | 10 | 186 | 3.847234 | 322.27 | 3.2799 | 256.188 | halo-oxides
KBa3Ga5(Se5Cl)2 | mp-1223536 | Ba2+ | 9 | 2 | 1 | 3.317297 | 373.75 | 2.2139 | 189.5174 | chlorides
KBa7Al15Si17O64 | mp-706815 | Ba2+ | 8 | 10 | 1 | 3.906073 | 317.41 | 4.1533 | 390.3297 | silicates
KBaAl3Si5O16 | mp-677121 | K+ | 9 | 10 | 1 | 3.974284 | 311.97 | 4.7146 | 424.7997 | silicates
KBaB(PO4)2 | mp-1223526 | K+ | 8 | 8 | 9 | 4.064342 | 305.05 | 5.3028 | 382.1489 | phosphates
KBaB5O9 | mp-557420 | Ba2+ | 8 | 8 | 14 | 3.766349 | 329.19 | 5.0637 | 485.2355 | borates
KBaBiWO6 | mp-1520566 | K+ | 12 | 12 | 48 | 4.21568 | 294.1 | 2.3526 | 263.8875 | other oxides
KBaBiWO6 | mp-1520614 | K+ | 12 | 12 | 216 | 4.196551 | 295.44 | 2.4187 | 263.8875 | other oxides
KBaCeBiO6 | mp-1519450 | Ce4+ | 6 | 6 | 48 | 3.559996 | 348.27 | 2.1836 | 275.0401 | other oxides
KBaGd(MoO4)3 | mp-1223587 | Gd3+ | 8 | 8 | 5 | 3.702354 | 334.88 | 2.9552 | 356.3618 | other oxides
KBaGdWO6 | mp-1523079 | Gd3+ | 6 | 6 | 216 | 3.281244 | 377.86 | 2.8167 | 329.5471 | other oxides
KBaGdWO6 | mp-1523221 | Gd3+ | 6 | 6 | 48 | 3.369502 | 367.96 | 2.7759 | 329.5471 | other oxides
KBaIn2(PO4)3 | mp-695157 | K+ | 9 | 9 | 1 | 4.089049 | 303.21 | 3.5935 | 355.5424 | phosphates
KBaLaWO6 | mp-1519429 | La3+ | 6 | 6 | 48 | 3.403998 | 364.23 | 2.9056 | 296.9408 | other oxides
KBaLaWO6 | mp-1519457 | La3+ | 6 | 6 | 216 | 3.3284 | 372.5 | 2.9378 | 291.7127 | other oxides
KBaNbS4 | mp-16780 | K+ | 8 | 1 | 62 | 3.123482 | 396.94 | 2.0731 | 238.7813 | (oxy)sulfides
KBaPO4 | mp-6812 | Ba2+ | 9 | 7 | 62 | 4.032589 | 307.46 | 4.9503 | 364.2291 | phosphates
KBaPS4 | mp-17088 | K+ | 8 | 11 | 62 | 3.545298 | 349.71 | 2.3898 | 243.7504 | (oxy)sulfides
KBaVO4 | mp-18892 | K+ | 10 | 3 | 62 | 3.383029 | 366.49 | 3.9819 | 326.6509 | other oxides
KBaY(BO2)6 | mp-1223465 | Y3+ | 6 | 6 | 146 | 3.485542 | 355.71 | 5.3259 | 466.9774 | borates
KBaY(BO3)2 | mp-1223458 | Y3+ | 6 | 6 | 160 | 3.438038 | 360.62 | 3.9314 | 406.9037 | borates
KBaYSi2O7 | mp-559670 | Y3+ | 6 | 6 | 14 | 3.585374 | 345.81 | 4.6841 | 369.6564 | silicates
KBi(PO3)4 | mp-559020 | K+ | 5 | 7 | 14 | 4.065113 | 305 | 4.896 | 337.5502 | phosphates
KBi(PS3)2 | mp-557437 | K+ | 9 | 10 | 4 | 3.293577 | 376.44 | 2.2272 | 201.4934 | (oxy)sulfides
KBi(WO4)2 | mp-23136 | K+ | 10 | 12 | 15 | 4.224336 | 293.5 | 2.7107 | 314.481 | other oxides
KBi2F7 | mp-675250 | K+ | 7 | 7 | 1 | 4.562809 | 271.73 | 3.581 | 161.9449 | fluorides
KBi2F7 | mp-675634 | K+ | 5 | 7 | 1 | 4.495325 | 275.81 | 4.6761 | 186.2407 | fluorides
KBi6BrO9 | mp-555393 | K+ | 6 | 8 | 230 | 3.250414 | 381.44 | 2.3328 | 195.0682 | halo-oxides
KBi6ClO9 | mp-557071 | K+ | 6 | 8 | 230 | 3.262786 | 379.99 | 2.3562 | 193.1451 | halo-oxides
KBi6IO9 | mp-558501 | K+ | 6 | 8 | 230 | 3.163792 | 391.88 | 2.2913 | 193.7673 | halo-oxides
KBiF4 | mp-581857 | K+ | 8 | 8 | 227 | 4.053348 | 305.88 | 3.2321 | 182.8155 | fluorides
KBiF6 | mp-1106389 | K+ | 8 | 8 | 116 | 4.548193 | 272.6 | 2.631 | 165.8378 | fluorides
KBiF6 | mp-504669 | K+ | 6 | 12 | 206 | 4.57241 | 271.16 | 2.7061 | 181.3719 | fluorides
KBiF6 | mp-557724 | K+ | 8 | 8 | 116 | 4.548193 | 272.6 | 2.7363 | 176.5586 | fluorides
KBiN(ClO)3 | mp-649415 | K+ | 9 | 10 | 14 | 4.126935 | 300.43 | 3.0969 | 159.769 | halo-oxides
KBiP2S7 | mp-23572 | K+ | 8 | 11 | 14 | 3.412253 | 363.35 | 2.3782 | 198.591 | (oxy)sulfides
KBiS(ClO2)2 | mp-23645 | K+ | 9 | 6 | 19 | 4.065688 | 304.95 | 4.2054 | 180.8068 | halo-oxides
KBr | mp-23251 | K+ | 6 | 6 | 225 | 3.58496 | 345.85 | 4.3224 | 168.4648 | bromides
KBr | mp-570891 | K+ | 8 | 8 | 221 | 3.567654 | 347.52 | 3.8761 | 170.8928 | bromides
KBrO3 | mp-22958 | K+ | 9 | 12 | 160 | 4.289435 | 289.05 | 3.8569 | 287.7602 | halo-oxides
KC(NO2)3 | mp-555972 | K+ | 10 | 12 | 122 | 4.385775 | 282.7 | 2.1635 | 505.7909 | (oxy)nitrides
KC(NO2)3 | mp-557565 | K+ | 11 | 12 | 14 | 4.411572 | 281.04 | 2.1623 | 506.8983 | (oxy)nitrides
KC2IN2 | mp-567299 | K+ | 6 | 6 | 12 | 3.413415 | 363.23 | 4.5211 | 216.1565 | iodides
KC2N3 | mp-567823 | K+ | 6 | 8 | 14 | 3.671744 | 337.67 | 3.7368 | 549.1121 | (oxy)nitrides
KC2N3 | mp-571394 | K+ | 8 | 8 | 57 | 3.686507 | 336.32 | 4.6487 | 456.6354 | (oxy)nitrides
KC2N3 | mp-637235 | K+ | 7 | 7 | 14 | 3.709735 | 334.21 | 4.5026 | 438.5808 | (oxy)nitrides
KC2N3 | mp-637256 | K+ | 7 | 7 | 62 | 3.721606 | 333.15 | 4.3295 | 407.415 | (oxy)nitrides
KC2S2N(O2F3)2 | mp-6902 | K+ | 8 | 8 | 60 | 4.361166 | 284.29 | 6.2589 | 362.7206 | halo-oxides
KC4(OF)2 | mp-1211820 | K+ | 7 | 7 | 13 | 4.335986 | 285.94 | 3.7597 | 404.7624 | halo-oxides
KC4N3 | mp-574029 | K+ | 7 | 7 | 2 | 3.506478 | 353.59 | 3.7463 | 423.0202 | (oxy)nitrides
KCBr(NO2)2 | mp-558178 | K+ | 8 | 7 | 2 | 4.258934 | 291.12 | 2.0946 | 303.361 | halo-oxides
KCN3O2 | mp-558995 | K+ | 9 | 9 | 14 | 4.096763 | 302.64 | 3.3521 | 401.3519 | (oxy)nitrides
KCNO | mp-1223463 | K+ | 8 | 8 | 46 | 3.578798 | 346.44 | 4.6896 | 446.9014 | (oxy)nitrides
KCO2 | mp-560616 | K+ | 8 | 10 | 55 | 3.870198 | 320.36 | 2.7324 | 495.1762 | other oxides
KCOF3 | mp-1211696 | K+ | 10 | 12 | 14 | 4.596171 | 269.76 | 6.3741 | 332.3915 | halo-oxides
KCS(OF)3 | mp-559646 | K+ | 5 | 12 | 4 | 4.327221 | 286.52 | 5.3392 | 304.7384 | halo-oxides
KCS2N(O2F)2 | mp-555146 | K+ | 5 | 12 | 33 | 4.27049 | 290.33 | 4.5234 | 329.9306 | halo-oxides
KCSN | mp-1223509 | K+ | 8 | 8 | 46 | 3.465197 | 357.8 | 4.2285 | 321.1631 | (oxy)nitrides
KCSN | mp-601401 | K+ | 6 | 6 | 57 | 3.498152 | 354.43 | 4.0952 | 311.6856 | (oxy)nitrides
KCSN | mp-6511 | K+ | 8 | 8 | 57 | 3.472718 | 357.02 | 4.1109 | 314.9087 | (oxy)nitrides
KCSN | mp-975336 | K+ | 5 | 6 | 57 | 3.457358 | 358.61 | 4.2439 | 308.3708 | (oxy)nitrides
KCSeN | mp-568943 | K+ | 6 | 7 | 14 | 3.377855 | 367.05 | 3.6215 | 260.2556 | (oxy)nitrides
KCa(PO3)3 | mp-11625 | Ca2+ | 6 | 6 | 188 | 3.937408 | 314.89 | 5.0471 | 433.4419 | phosphates
KCa10(PO4)7 | mp-6813 | Ca2+ | 6 | 6 | 161 | 3.824586 | 324.18 | 5.2646 | 501.3188 | phosphates
KCa10V7O28 | mp-555127 | Ca2+ | 6 | 6 | 161 | 3.478047 | 356.48 | 3.8048 | 455.0316 | other oxides
KCa12Si4S2O26F | mp-557227 | Ca2+ | 7 | 8 | 166 | 3.831529 | 323.59 | 4.2813 | 448.7673 | silicates
KCa2Mg2V3O12 | mp-1224080 | Ca2+ | 8 | 8 | 142 | 3.529443 | 351.29 | 3.3434 | 508.6917 | other oxides
KCa2Nb3O10 | mp-557195 | K+ | 6 | 6 | 11 | 3.555738 | 348.69 | 2.1761 | 478.7712 | other oxides
KCa2Ta3O10 | mp-1223520 | K+ | 6 | 10 | 38 | 3.758188 | 329.9 | 2.179 | 382.1312 | other oxides
KCa3Mg3Al(SiO3)8 | mp-1223597 | Ca2+ | 8 | 8 | 3 | 3.772773 | 328.63 | 4.9526 | 563.3448 | silicates
KCa4(BO3)3 | mp-555023 | Ca2+ | 9 | 9 | 40 | 3.584502 | 345.89 | 4.5893 | 563.0734 | borates
KCa5Mg5Al(SiO3)12 | mp-534793 | Ca2+ | 8 | 8 | 5 | 3.756883 | 330.02 | 5.0994 | 563.5413 | silicates
KCa7Si3(O4F)3 | mp-1202104 | Ca2+ | 6 | 6 | 159 | 3.689227 | 336.07 | 4.7135 | 465.3517 | silicates
KCa9Mg(PO4)7 | mp-9468 | Ca2+ | 8 | 6 | 161 | 3.84902 | 322.12 | 5.3098 | 549.6225 | phosphates
KCaAl2F9 | mp-557743 | Ca2+ | 6 | 8 | 20 | 4.365829 | 283.99 | 7.2891 | 379.7264 | fluorides
KCaBiWO6 | mp-1516386 | Ca2+ | 12 | 12 | 216 | 4.206293 | 294.76 | 2.1353 | 289.6205 | other oxides
KCaBr3 | mp-1211648 | Ca2+ | 6 | 6 | 62 | 3.46668 | 357.65 | 4.5753 | 175.7169 | bromides
KCaBr3 | mp-998599 | Ca2+ | 6 | 6 | 11 | 3.391982 | 365.52 | 4.4047 | 176.8345 | bromides
KCaBr3 | mp-998749 | Ca2+ | 6 | 6 | 8 | 3.508731 | 353.36 | 3.8983 | 172.132 | bromides
KCaCO3F | mp-6867 | Ca2+ | 8 | 8 | 187 | 3.896252 | 318.21 | 4.3552 | 376.5979 | halo-oxides
KCaCeNbO6 | mp-1518330 | Ce4+ | 6 | 6 | 216 | 3.19386 | 388.2 | 2.1093 | 390.9189 | other oxides
KCaCeNbO6 | mp-1518415 | Ce4+ | 6 | 6 | 48 | 3.243846 | 382.21 | 2.0677 | 452.3406 | other oxides
KCaCl3 | mp-1211589 | Ca2+ | 6 | 6 | 221 | 3.609322 | 343.51 | 4.7635 | 227.9747 | chlorides
KCaCl3 | mp-1211643 | Ca2+ | 6 | 6 | 62 | 3.61815 | 342.67 | 5.5615 | 230.1138 | chlorides
KCaCl3 | mp-998421 | Ca2+ | 6 | 6 | 148 | 3.625433 | 341.98 | 5.616 | 227.9747 | chlorides
KCaCl3 | mp-998601 | K+ | 12 | 12 | 8 | 3.610586 | 343.39 | 4.7457 | 223.1644 | chlorides
KCaF3 | mp-4950 | Ca2+ | 6 | 6 | 221 | 3.969893 | 312.31 | 6.1392 | 358.2654 | fluorides
KCaF3 | mp-5926 | Ca2+ | 6 | 6 | 62 | 4.045025 | 306.51 | 6.6502 | 378.1869 | fluorides
KCaF3 | mp-643749 | Ca2+ | 6 | 6 | 11 | 4.060831 | 305.32 | 6.5991 | 370.1587 | fluorides
KCaGdWO6 | mp-1517607 | Gd3+ | 6 | 6 | 216 | 3.303132 | 375.35 | 2.8078 | 392.2604 | other oxides
KCaHfSbO6 | mp-1519658 | Ca2+ | 12 | 12 | 216 | 4.22261 | 293.62 | 3.3114 | 419.2811 | other oxides
KCaI3 | mp-1205722 | Ca2+ | 6 | 6 | 63 | 3.111543 | 398.47 | 3.6024 | 132.0635 | iodides
KCaInWO6 | mp-1519052 | Ca2+ | 12 | 12 | 216 | 4.127697 | 300.37 | 3.432 | 396.7237 | other oxides
KCaLaSeO6 | mp-1516282 | Ca2+ | 6 | 6 | 216 | 3.665857 | 338.21 | 2.2661 | 441.4286 | selenides
KCaLaWO6 | mp-1522074 | Ca2+ | 6 | 6 | 216 | 3.264036 | 379.85 | 2.2667 | 413.6748 | other oxides
KCaLaWO6 | mp-1522338 | La3+ | 6 | 6 | 216 | 3.30363 | 375.3 | 2.9186 | 337.0574 | other oxides
KCaLaWO6 | mp-1522448 | La3+ | 6 | 6 | 48 | 3.382743 | 366.52 | 2.8899 | 349.7478 | other oxides
KCaNb2O6F | mp-682067 | K+ | 8 | 8 | 74 | 3.503385 | 353.9 | 2.8586 | 431.2386 | halo-oxides
KCaV2F9 | mp-1212044 | Ca2+ | 6 | 8 | 20 | 4.295205 | 288.66 | 2.2395 | 292.7118 | fluorides
KCaYWO6 | mp-1520844 | Y3+ | 6 | 6 | 216 | 3.242763 | 382.34 | 2.8433 | 418.7591 | other oxides
KCaZrNbO6 | mp-1520344 | Ca2+ | 12 | 12 | 216 | 4.046608 | 306.39 | 2.243 | 523.2017 | other oxides
KCaZrSbO6 | mp-1516247 | Ca2+ | 12 | 12 | 216 | 4.227832 | 293.26 | 3.2186 | 480.834 | other oxides
KCl | mp-23193 | K+ | 6 | 6 | 225 | 3.621196 | 342.38 | 5.027 | 228.9652 | chlorides
KCl | mp-23289 | K+ | 8 | 8 | 221 | 3.693199 | 335.71 | 4.8005 | 231.0899 | chlorides
KClO3 | mp-550506 | K0+ | 9 | 12 | 160 | 4.26323 | 290.82 | 5.0728 | 320.508 | halo-oxides
KClO3 | mp-556084 | K0+ | 9 | 9 | 62 | 4.220353 | 293.78 | 5.5725 | 289.3354 | halo-oxides
KClO4 | mp-546633 | K0+ | 12 | 12 | 216 | 4.418732 | 280.59 | 5.1439 | 345.1622 | halo-oxides
KF | mp-463 | K+ | 6 | 6 | 225 | 3.606346 | 343.79 | 5.9494 | 310.1686 | fluorides
KF | mp-8454 | K+ | 8 | 8 | 221 | 3.666626 | 338.14 | 6.2747 | 343.2321 | fluorides
KGa(PO3)4 | mp-555554 | K+ | 10 | 12 | 12 | 4.295763 | 288.62 | 4.5523 | 421.1456 | phosphates
KGa(SeO3)2 | mp-1203541 | K+ | 8 | 12 | 62 | 4.223568 | 293.55 | 3.2192 | 342.8099 | selenides
KGa2Cl7 | mp-2767129 | K+ | 8 | 10 | 33 | 3.905217 | 317.48 | 4.9561 | 159.5256 | chlorides
KGa2Cl7 | mp-680577 | K+ | 7 | 10 | 33 | 3.985176 | 311.11 | 4.0476 | 157.4836 | chlorides
KGaBr4 | mp-28680 | K+ | 7 | 9 | 161 | 3.55152 | 349.1 | 3.6659 | 143.5226 | bromides
KGaCl4 | mp-30219 | K+ | 9 | 9 | 14 | 3.936297 | 314.98 | 4.3705 | 179.8129 | chlorides
KGaF4 | mp-15408 | K+ | 7 | 11 | 62 | 4.582765 | 270.54 | 5.4353 | 335.2079 | fluorides
KGaGe3O8 | mp-1223555 | K+ | 8 | 10 | 2 | 3.809824 | 325.43 | 3.0684 | 386.5097 | other oxides
KGaGeO4 | mp-1213396 | K+ | 6 | 5 | 173 | 3.778542 | 328.13 | 3.1871 | 352.7138 | other oxides
KGaGeS4 | mp-1223528 | K+ | 8 | 10 | 4 | 3.179103 | 390 | 2.3828 | 244.699 | (oxy)sulfides
KGaI4 | mp-29402 | K+ | 8 | 10 | 14 | 3.199427 | 387.52 | 2.605 | 115.4024 | iodides
KGaO2 | mp-4066 | K+ | 8 | 9 | 61 | 3.454893 | 358.87 | 3.0499 | 424.6282 | other oxides
KGaO2 | mp-679975 | K+ | 6 | 7 | 61 | 3.460478 | 358.29 | 3.227 | 414.9758 | other oxides
KGaP2O7 | mp-18348 | K+ | 10 | 3 | 14 | 4.299843 | 288.35 | 4.4609 | 467.9748 | phosphates
KGaPO4F | mp-9332 | K+ | 7 | 9 | 33 | 4.327625 | 286.49 | 4.2307 | 393.5037 | phosphates
KGaS2 | mp-17650 | K+ | 8 | 6 | 15 | 3.029606 | 409.24 | 2.9211 | 302.6076 | (oxy)sulfides
KGd(CO3)2 | mp-9806 | Gd3+ | 8 | 8 | 15 | 4.026979 | 307.88 | 2.7427 | 440.5132 | other oxides
KGd(MoO4)2 | mp-1190148 | Gd3+ | 8 | 8 | 2 | 3.762392 | 329.54 | 2.885 | 387.3305 | other oxides
KGd(MoO4)2 | mp-1211455 | Gd3+ | 8 | 8 | 15 | 3.810433 | 325.38 | 3.182 | 434.0919 | other oxides
KGd(MoO4)2 | mp-1211580 | Gd3+ | 8 | 8 | 60 | 3.803784 | 325.95 | 3.1729 | 346.3186 | other oxides
KGd(PO3)4 | mp-554526 | Gd3+ | 8 | 8 | 4 | 4.069035 | 304.7 | 3.2337 | 382.092 | phosphates
KGd(PO3)4 | mp-555598 | Gd3+ | 8 | 8 | 15 | 4.14216 | 299.32 | 3.2157 | 395.7502 | phosphates
KGd(PO3)4 | mp-559799 | Gd3+ | 8 | 8 | 14 | 4.078633 | 303.98 | 3.4826 | 391.6867 | phosphates
KGd(SeO4)2 | mp-1212816 | Gd3+ | 8 | 8 | 33 | 4.143978 | 299.19 | 3.183 | 315.192 | selenides
KGd(WO4)2 | mp-505647 | Gd3+ | 6 | 8 | 15 | 3.517324 | 352.5 | 3.2475 | 425.1653 | other oxides
KGd(WO4)2 | mp-553938 | Gd3+ | 8 | 8 | 15 | 3.639967 | 340.62 | 3.1609 | 426.7926 | other oxides
KGd2Cl7 | mp-1211663 | Gd3+ | 7 | 7 | 14 | 3.633141 | 341.26 | 2.5883 | 168.547 | chlorides
KGdCO3F2 | mp-672055 | Gd3+ | 8 | 8 | 1 | 4.10038 | 302.37 | 2.6106 | 374.1669 | halo-oxides
KGdF4 | mp-1211415 | Gd3+ | 9 | 9 | 62 | 4.364666 | 284.06 | 4.3628 | 350.6396 | fluorides
KGdO2 | mp-757021 | Gd3+ | 6 | 6 | 166 | 2.978232 | 416.3 | 3.05 | 363.0334 | other oxides
KGdSnWO6 | mp-1522249 | Gd3+ | 6 | 6 | 216 | 3.296449 | 376.11 | 2.4188 | 326.345 | other oxides
KGdTiO4 | mp-1211763 | K+ | 7 | 5 | 57 | 3.39569 | 365.12 | 2.1484 | 464.2001 | other oxides
KGe2(PO4)3 | mp-18203 | K+ | 12 | 12 | 148 | 4.310308 | 287.65 | 3.6226 | 445.9876 | phosphates
KGe2BO6 | mp-556463 | K+ | 10 | 11 | 19 | 4.189576 | 295.93 | 3.498 | 435.1966 | borates
KGeBr3 | mp-998612 | K+ | 7 | 7 | 11 | 3.460833 | 358.25 | 2.9026 | 157.1724 | bromides
KGeCl3 | mp-998613 | K+ | 6 | 3 | 161 | 3.73259 | 332.17 | 2.8924 | 184.8579 | chlorides
KGeNO | mp-6955 | K+ | 6 | 6 | 29 | 3.40108 | 364.54 | 2.6817 | 412.2633 | (oxy)nitrides
KGePO5 | mp-14383 | K+ | 9 | 9 | 33 | 4.115662 | 301.25 | 3.3333 | 448.9808 | phosphates
KGeSbO5 | mp-14352 | K+ | 8 | 8 | 33 | 3.847216 | 322.27 | 2.717 | 310.9516 | other oxides
KHfPCO7 | mp-772778 | K+ | 7 | 3 | 4 | 4.176004 | 296.9 | 4.6102 | 295.8544 | phosphates
KHfSnSbO6 | mp-1522710 | K+ | 12 | 12 | 216 | 4.073688 | 304.35 | 2.858 | 376.7416 | other oxides
KI | mp-1078836 | K+ | 6 | 6 | 63 | 3.450637 | 359.31 | 3.7452 | 126.5681 | iodides
KI | mp-1524274 | K+ | 6 | 6 | 62 | 3.450973 | 359.27 | 4.4414 | 126.5681 | iodides
KI | mp-22898 | K+ | 6 | 6 | 225 | 3.450897 | 359.28 | 3.8513 | 126.5681 | iodides
KI | mp-22901 | K+ | 8 | 8 | 221 | 3.4316 | 361.3 | 3.2404 | 126.5681 | iodides
KI | mp-726865 | K+ | 6 | 6 | 62 | 3.450973 | 359.27 | 4.0666 | 126.5681 | iodides
KI(OF)2 | mp-558861 | K+ | 9 | 10 | 29 | 4.507258 | 275.08 | 4.16 | 186.5462 | halo-oxides
KI(OF)2 | mp-753054 | K+ | 6 | 11 | 29 | 4.485918 | 276.39 | 3.7254 | 184.8579 | halo-oxides
KI3F16 | mp-28634 | K+ | 9 | 9 | 14 | 4.64219 | 267.08 | 4.239 | 187.207 | fluorides
KICl2 | mp-628908 | K0+ | 6 | 6 | 14 | 3.589467 | 345.41 | 2.3622 | 155.3139 | chlorides
KICl4 | mp-647366 | K0+ | 7 | 7 | 14 | 3.880296 | 319.52 | 2.1836 | 146.2799 | chlorides
KIO3 | mp-1080058 | K+ | 6 | 12 | 161 | 4.062282 | 305.21 | 2.8548 | 224.7386 | halo-oxides
KIO3 | mp-1180816 | K+ | 8 | 12 | 5 | 4.005605 | 309.53 | 2.813 | 217.0659 | halo-oxides
KIO3 | mp-1200675 | K+ | 6 | 12 | 146 | 4.065927 | 304.93 | 2.8533 | 224.7386 | halo-oxides
KIO3 | mp-1223446 | K+ | 9 | 12 | 146 | 4.219565 | 293.83 | 2.5295 | 217.0659 | halo-oxides
KIO3 | mp-23487 | K+ | 8 | 12 | 1 | 4.039746 | 306.91 | 2.7868 | 224.7386 | halo-oxides
KIO3 | mp-2762888 | K+ | 8 | 12 | 5 | 4.032524 | 307.46 | 3.5428 | 224.7386 | halo-oxides
KIO3 | mp-552729 | K+ | 12 | 12 | 160 | 4.318953 | 287.07 | 2.5682 | 224.7386 | halo-oxides
KIn(GeO3)2 | mp-8709 | K+ | 8 | 12 | 15 | 3.917228 | 316.51 | 2.3143 | 392.2757 | other oxides
KIn(MoO4)2 | mp-650228 | K+ | 11 | 9 | 62 | 4.287586 | 289.17 | 3.6425 | 297.9949 | other oxides
KIn(WO4)2 | mp-557734 | K+ | 12 | 12 | 165 | 4.387674 | 282.57 | 4.3176 | 211.4355 | other oxides
KIn2F7 | mp-2212275 | K+ | 8 | 8 | 11 | 4.380761 | 283.02 | 4.7554 | 274.6639 | fluorides
KIn2F7 | mp-27599 | K+ | 8 | 9 | 11 | 4.436276 | 279.48 | 3.6621 | 259.8971 | fluorides
KInBr3 | mp-28529 | K+ | 6 | 9 | 147 | 3.55446 | 348.81 | 2.3376 | 142.6699 | bromides
KInBr4 | mp-22932 | K+ | 8 | 8 | 52 | 3.521189 | 352.11 | 2.8234 | 132.6966 | bromides
KInF3 | mp-1112296 | K+ | 12 | 12 | 225 | 4.420691 | 280.46 | 2.3697 | 223.595 | fluorides
KInI4 | mp-677262 | K+ | 3 | 9 | 45 | 3.435245 | 360.92 | 2.5985 | 118.248 | iodides
KInO2 | mp-1018031 | K+ | 6 | 6 | 166 | 3.370259 | 367.88 | 2.0775 | 383.5674 | other oxides
KInP2O7 | mp-17966 | K+ | 10 | 9 | 14 | 4.227025 | 293.31 | 3.9987 | 320.5544 | phosphates
KLa(MoO4)2 | mp-1211443 | La3+ | 8 | 8 | 15 | 3.841738 | 322.73 | 3.3346 | 408.7988 | other oxides
KLa(PO3)4 | mp-540962 | La3+ | 8 | 8 | 4 | 4.194593 | 295.58 | 4.8558 | 372.2928 | phosphates
KLa(PO3)4 | mp-642350 | La3+ | 6 | 6 | 36 | 4.159096 | 298.1 | 4.3482 | 303.4352 | phosphates
KLa(PS3)2 | mp-560649 | K+ | 8 | 11 | 14 | 3.236823 | 383.04 | 2.6738 | 238.2846 | (oxy)sulfides
KLa(SO4)2 | mp-1211400 | La3+ | 8 | 10 | 2 | 4.303877 | 288.08 | 4.3089 | 391.2327 | (oxy)sulfides
KLa(SeO4)2 | mp-1211641 | K+ | 10 | 8 | 14 | 4.294591 | 288.7 | 3.5152 | 318.9877 | selenides
KLa(WO4)2 | mp-1211473 | K+ | 8 | 6 | 12 | 3.631276 | 341.43 | 3.8549 | 370.7625 | other oxides
KLa(WO4)2 | mp-1223495 | K+ | 8 | 8 | 82 | 3.672173 | 337.63 | 4.1862 | 345.9161 | other oxides
KLa2NbO6 | mp-554034 | La3+ | 7 | 7 | 12 | 3.408707 | 363.73 | 3.7476 | 363.4292 | other oxides
KLa5V2O13 | mp-1195137 | K+ | 8 | 8 | 12 | 3.49296 | 354.95 | 2.9836 | 313.5291 | other oxides
KLaCO4 | mp-1223532 | La3+ | 8 | 2 | 59 | 3.783046 | 327.74 | 3.7242 | 370.3952 | other oxides
KLaCeHfO6 | mp-1523087 | Ce4+ | 6 | 6 | 48 | 3.293802 | 376.42 | 2.2193 | 360.114 | other oxides
KLaCeHfO6 | mp-1523337 | Ce4+ | 6 | 6 | 216 | 3.212551 | 385.94 | 2.0577 | 362.0517 | other oxides
KLaCeSnO6 | mp-1516484 | Ce4+ | 6 | 6 | 216 | 3.375216 | 367.34 | 2.091 | 326.6278 | other oxides
KLaCeSnO6 | mp-1516631 | Ce4+ | 6 | 6 | 48 | 3.492513 | 355 | 2.2154 | 323.6793 | other oxides
KLaF4 | mp-1211260 | La3+ | 9 | 9 | 62 | 4.325607 | 286.63 | 6.1827 | 284.3882 | fluorides
KLaF4 | mp-1223447 | La3+ | 8 | 8 | 123 | 4.256757 | 291.26 | 6.0985 | 242.6032 | fluorides
KLaF4 | mp-1223551 | K+ | 9 | 9 | 8 | 4.275727 | 289.97 | 6.1269 | 278.7242 | fluorides
KLaGdSbO6 | mp-1520259 | Gd3+ | 6 | 6 | 216 | 3.444899 | 359.91 | 2.2343 | 376.4049 | other oxides
KLaGeS4 | mp-559043 | K+ | 8 | 9 | 4 | 3.155715 | 392.89 | 2.3036 | 220.4321 | (oxy)sulfides
KLaHf2O6 | mp-1520574 | La3+ | 12 | 12 | 225 | 3.995338 | 310.32 | 2.5015 | 439.3748 | other oxides
KLaHfTiO6 | mp-1516609 | La3+ | 12 | 12 | 216 | 3.991396 | 310.63 | 2.3179 | 462.4504 | other oxides
KLaMg14O16 | mp-1033981 | La3+ | 6 | 6 | 123 | 3.292234 | 376.6 | 4.3806 | 604.04 | other oxides
KLaMg14O16 | mp-1033998 | La3+ | 6 | 6 | 47 | 3.343725 | 370.8 | 4.1396 | 603.6098 | other oxides
KLaMg30O32 | mp-1040324 | La3+ | 6 | 6 | 123 | 3.294352 | 376.35 | 3.9397 | 666.069 | other oxides
KLaMg30O32 | mp-1040346 | La3+ | 6 | 6 | 123 | 3.292259 | 376.59 | 2.6787 | 666.069 | other oxides
KLaMg6O8 | mp-1031330 | La3+ | 6 | 6 | 123 | 3.278137 | 378.22 | 3.8994 | 543.3706 | other oxides
KLaMg6O8 | mp-1031347 | La3+ | 6 | 6 | 123 | 3.300078 | 375.7 | 4.5898 | 556.6646 | other oxides
KLaMgWO6 | mp-1523297 | La3+ | 12 | 12 | 216 | 4.142048 | 299.33 | 2.7815 | 451.3218 | other oxides
KLaMoO5 | mp-1147623 | La3+ | 8 | 8 | 129 | 3.569066 | 347.39 | 3.2557 | 335.4691 | other oxides
KLaNbInO6 | mp-1523298 | La3+ | 12 | 12 | 216 | 3.947505 | 314.08 | 2.5501 | 427.2755 | other oxides
KLaO2 | mp-7958 | La3+ | 6 | 6 | 166 | 3.143658 | 394.39 | 3.8596 | 310.852 | other oxides
KLaS2 | mp-15781 | La3+ | 6 | 6 | 166 | 2.624458 | 472.42 | 2.7005 | 246.3321 | (oxy)sulfides
KLaSi(CN2)4 | mp-567129 | La3+ | 8 | 8 | 18 | 3.527831 | 351.45 | 3.6776 | 471.1196 | (oxy)nitrides
KLaSiS4 | mp-12924 | K+ | 8 | 9 | 11 | 3.399403 | 364.72 | 2.6869 | 244.8833 | (oxy)sulfides
KLaSiS4 | mp-861938 | La3+ | 7 | 9 | 4 | 3.273533 | 378.75 | 2.8686 | 242.8886 | (oxy)sulfides
KLaSiSe4 | mp-861606 | La3+ | 7 | 9 | 4 | 3.118682 | 397.55 | 2.2081 | 200.5874 | selenides
KLaTa2O7 | mp-1223498 | K+ | 6 | 10 | 38 | 3.689926 | 336.01 | 2.2635 | 345.7777 | other oxides
KLaTiO4 | mp-1104930 | K+ | 9 | 5 | 129 | 3.283791 | 377.56 | 2.3399 | 432.4356 | other oxides
KLaTiO4 | mp-1211901 | K+ | 9 | 5 | 57 | 3.298458 | 375.89 | 2.3468 | 432.4356 | other oxides
KLaTiSnO6 | mp-1520157 | La3+ | 12 | 12 | 216 | 4.142983 | 299.26 | 2.674 | 456.0583 | other oxides
KLaYNbO6 | mp-1516868 | Y3+ | 6 | 6 | 216 | 3.208283 | 386.45 | 2.1338 | 425.3239 | other oxides
KLaYSbO6 | mp-1516392 | Y3+ | 6 | 6 | 216 | 3.46796 | 357.51 | 2.4149 | 396.669 | other oxides
KLaZr2O6 | mp-1521888 | La3+ | 12 | 12 | 225 | 3.970736 | 312.24 | 2.2916 | 459.4923 | other oxides
KLaZrSnO6 | mp-1517312 | La3+ | 12 | 12 | 216 | 4.036331 | 307.17 | 2.5782 | 401.8123 | other oxides
KLaZrTiO6 | mp-1520792 | La3+ | 12 | 12 | 216 | 4.001723 | 309.83 | 2.2347 | 495.614 | other oxides
KLi(C2N3)2 | mp-1190477 | K+ | 8 | 8 | 140 | 3.715472 | 333.7 | 4.5375 | 572.3571 | (oxy)nitrides
KLi(PO3)2 | mp-559142 | K+ | 9 | 6 | 15 | 3.937366 | 314.89 | 5.4938 | 503.5232 | phosphates
KLi(PO3)2 | mp-559300 | K+ | 9 | 7 | 14 | 3.937862 | 314.85 | 5.2264 | 503.7837 | phosphates
KLi2BO3 | mp-558628 | K+ | 3 | 9 | 62 | 3.476354 | 356.65 | 4.004 | 590.3097 | borates
KLi2Sb(PO4)2 | mp-759715 | K+ | 9 | 12 | 1 | 4.049572 | 306.17 | 3.4421 | 409.6533 | phosphates
KLi3Ca7Ti2Si12(O18F)2 | mp-641919 | Ca2+ | 6 | 6 | 15 | 3.733462 | 332.09 | 3.5105 | 458.6478 | silicates
KLi3GeO4 | mp-18002 | K+ | 8 | 9 | 2 | 3.389357 | 365.8 | 4.0529 | 617.3766 | other oxides
KLi3Si12(SnO15)2 | mp-6844 | K+ | 12 | 12 | 192 | 4.175779 | 296.91 | 4.4444 | 445.6996 | silicates
KLi3SiO4 | mp-1211498 | K+ | 8 | 8 | 2 | 3.527973 | 351.43 | 4.8757 | 654.5135 | silicates
KLi3TiO4 | mp-1211546 | K+ | 8 | 8 | 2 | 3.32382 | 373.02 | 4.6824 | 624.0596 | other oxides
KLi3Zr2(Si2O5)6 | mp-16055 | K+ | 12 | 12 | 192 | 4.248181 | 291.85 | 5.1673 | 471.3556 | silicates
KLi4AlO4 | mp-557268 | K+ | 6 | 4 | 14 | 3.509567 | 353.27 | 4.149 | 648.2253 | aluminates
KLi4NbO5 | mp-556902 | K+ | 9 | 11 | 2 | 3.393291 | 365.38 | 3.777 | 618.5485 | other oxides
KLi6TaO6 | mp-9059 | K+ | 12 | 12 | 166 | 3.583794 | 345.96 | 4.3852 | 596.7582 | other oxides
KLiB4O7 | mp-6648 | K+ | 7 | 7 | 19 | 3.791813 | 326.98 | 5.3382 | 546.9188 | borates
KLiCO3 | mp-562137 | K+ | 8 | 9 | 14 | 3.535855 | 350.65 | 4.5495 | 493.8802 | other oxides
KLiGd2(MoO4)4 | mp-1211850 | Gd3+ | 8 | 8 | 15 | 3.730576 | 332.35 | 2.9099 | 431.7067 | other oxides
KLiGdF5 | mp-1211585 | Gd3+ | 8 | 8 | 14 | 4.199165 | 295.26 | 4.5921 | 382.9548 | fluorides
KLiICl | mp-1021327 | K+ | 6 | 6 | 123 | 3.56368 | 347.91 | 4.4304 | 190.2922 | chlorides
KLiLu2(MoO4)4 | mp-1211661 | Lu3+ | 8 | 8 | 15 | 3.719269 | 333.36 | 3.1597 | 432.0146 | other oxides
KLiLuF5 | mp-1211480 | Lu3+ | 8 | 8 | 14 | 4.161999 | 297.9 | 7.4932 | 406.9488 | fluorides
KLiMg30O31 | mp-1040320 | K+ | 6 | 6 | 25 | 3.377375 | 367.1 | 2.4162 | 760.688 | other oxides
KLiMg30O31 | mp-1040348 | K+ | 6 | 6 | 25 | 3.375951 | 367.26 | 2.3208 | 760.688 | other oxides
KLiMoO4 | mp-1199453 | K+ | 6 | 6 | 173 | 3.521123 | 352.12 | 4.481 | 342.4909 | other oxides
KLiMoO4 | mp-1211965 | K+ | 6 | 6 | 14 | 3.542236 | 350.02 | 4.5229 | 348.8103 | other oxides
KLiO | mp-559612 | K+ | 6 | 4 | 64 | 3.384412 | 366.34 | 2.3803 | 515.7468 | other oxides
KLiS | mp-722181 | K+ | 6 | 6 | 194 | 3.091098 | 401.1 | 2.7753 | 326.3892 | (oxy)sulfides
KLiS | mp-8430 | K+ | 5 | 6 | 129 | 3.087714 | 401.54 | 3.0571 | 328.9785 | (oxy)sulfides
KLiSO4 | mp-560614 | K+ | 6 | 8 | 33 | 4.017811 | 308.59 | 5.5354 | 436.4258 | (oxy)sulfides
KLiSO4 | mp-6179 | K+ | 9 | 9 | 173 | 4.009975 | 309.19 | 5.3221 | 465.0073 | (oxy)sulfides
KLiSO4 | mp-6318 | K+ | 9 | 9 | 9 | 3.996947 | 310.2 | 5.3179 | 465.0073 | (oxy)sulfides
KLiSO4 | mp-6800 | K+ | 9 | 9 | 159 | 4.023937 | 308.12 | 5.3245 | 465.0073 | (oxy)sulfides
KLiSe | mp-8756 | K+ | 5 | 6 | 129 | 2.852464 | 434.66 | 2.5249 | 269.2331 | selenides
KLiSi2O5 | mp-558102 | K+ | 9 | 3 | 4 | 3.8403 | 322.85 | 4.7068 | 486.1912 | silicates
KLiTi2(PO5)2 | mp-776444 | K+ | 9 | 9 | 33 | 3.968169 | 312.45 | 3.1902 | 441.447 | phosphates
KLiWO4 | mp-1212005 | K+ | 6 | 6 | 14 | 3.274579 | 378.63 | 4.8086 | 299.5456 | other oxides
KLiY2(MoO4)4 | mp-1211586 | Y3+ | 8 | 8 | 15 | 3.720457 | 333.25 | 3.2822 | 442.6065 | other oxides
KLiYF5 | mp-1196153 | Y3+ | 8 | 8 | 14 | 4.179367 | 296.66 | 7.0274 | 391.2887 | fluorides
KLiYF5 | mp-556237 | Y3+ | 8 | 8 | 14 | 4.192019 | 295.76 | 7.3716 | 394.5705 | fluorides
KLu(CO3)2 | mp-1211517 | Lu3+ | 8 | 8 | 15 | 4.040705 | 306.84 | 4.5532 | 465.9433 | other oxides
KLu(MoO4)2 | mp-1211421 | Lu3+ | 6 | 6 | 164 | 3.573552 | 346.95 | 3.9992 | 240.1686 | other oxides
KLu(MoO4)2 | mp-1211454 | Lu3+ | 8 | 8 | 15 | 3.776041 | 328.34 | 3.0507 | 438.6681 | other oxides
KLu(MoO4)2 | mp-1211734 | Lu3+ | 8 | 8 | 60 | 3.75257 | 330.4 | 3.5495 | 359.5184 | other oxides
KLu(WO4)2 | mp-18719 | Lu3+ | 6 | 8 | 15 | 3.551001 | 349.15 | 3.2486 | 417.4392 | other oxides
KLu3F10 | mp-1211423 | Lu3+ | 8 | 8 | 225 | 4.250764 | 291.68 | 7.1232 | 380.6005 | fluorides
KLu3F10 | mp-1212061 | Lu3+ | 8 | 8 | 186 | 4.25592 | 291.32 | 7.0737 | 356.9904 | fluorides
KLuO2 | mp-1178135 | Lu3+ | 6 | 6 | 166 | 3.114827 | 398.05 | 3.9404 | 395.1692 | other oxides
KLuP2O7 | mp-559395 | Lu3+ | 6 | 6 | 14 | 3.842053 | 322.7 | 5.2121 | 347.9608 | phosphates
KLuS2 | mp-1007636 | Lu3+ | 6 | 6 | 166 | 2.506096 | 494.73 | 2.4307 | 234.3497 | (oxy)sulfides
KLuTa2O7 | mp-1223508 | Lu3+ | 8 | 2 | 74 | 3.478904 | 356.39 | 2.2807 | 425.8009 | other oxides
KMg(PO3)3 | mp-14058 | K+ | 6 | 6 | 188 | 4.03787 | 307.05 | 4.9518 | 477.6841 | phosphates
KMg14AlO16 | mp-1036571 | K+ | 6 | 6 | 47 | 3.387896 | 365.96 | 2.1653 | 729.2198 | aluminates
KMg14BO15 | mp-1035680 | K0+ | 6 | 6 | 25 | 3.353833 | 369.68 | 2.4975 | 676.4413 | borates
KMg14BO16 | mp-1035582 | K+ | 6 | 6 | 123 | 3.400881 | 364.56 | 4.3563 | 699.8408 | borates
KMg14BO16 | mp-1035823 | K+ | 6 | 6 | 47 | 3.440079 | 360.41 | 2.5345 | 698.9371 | borates
KMg14BiO16 | mp-1035670 | K+ | 6 | 6 | 123 | 3.363507 | 368.62 | 4.2977 | 565.9222 | other oxides
KMg14BiO16 | mp-1035683 | K+ | 6 | 6 | 47 | 3.402509 | 364.39 | 3.5699 | 562.3928 | other oxides
KMg14CO16 | mp-1035605 | K+ | 6 | 6 | 123 | 3.458938 | 358.45 | 3.2297 | 698.8003 | other oxides
KMg14GaO16 | mp-1035588 | K+ | 6 | 6 | 123 | 3.357686 | 369.25 | 3.7436 | 721.5618 | other oxides
KMg14GaO16 | mp-1035614 | K+ | 6 | 6 | 47 | 3.385371 | 366.24 | 4.3301 | 713.4116 | other oxides
KMg14SbO16 | mp-1035646 | K+ | 6 | 6 | 47 | 3.408702 | 363.73 | 3.0147 | 614.9626 | other oxides
KMg14SbO16 | mp-1035669 | K+ | 6 | 6 | 123 | 3.360402 | 368.96 | 3.7865 | 627.7034 | other oxides
KMg30AlO32 | mp-1038234 | K+ | 6 | 6 | 123 | 3.38325 | 366.46 | 4.1457 | 742.8262 | aluminates
KMg30AlO32 | mp-1098637 | K+ | 6 | 6 | 123 | 3.38325 | 366.46 | 4.2468 | 742.8262 | aluminates
KMg30BO31 | mp-1040315 | K0+ | 6 | 6 | 25 | 3.34804 | 370.32 | 2.3306 | 700.0235 | borates
KMg30BO31 | mp-1040380 | K0+ | 6 | 6 | 25 | 3.348751 | 370.24 | 3.2361 | 700.0235 | borates
KMg30BO32 | mp-1040196 | K+ | 6 | 6 | 123 | 3.429467 | 361.53 | 3.9894 | 712.4455 | borates
KMg30BO32 | mp-1040205 | K+ | 6 | 6 | 123 | 3.43136 | 361.33 | 4.0212 | 712.4455 | borates
KMg30BiO32 | mp-1040200 | K+ | 6 | 6 | 123 | 3.403128 | 364.32 | 2.3254 | 652.7245 | other oxides
KMg30BiO32 | mp-1040233 | K+ | 6 | 6 | 123 | 3.399381 | 364.73 | 3.2524 | 652.7245 | other oxides
KMg30GaO32 | mp-1040172 | K+ | 6 | 6 | 123 | 3.381023 | 366.71 | 3.8877 | 740.1869 | other oxides
KMg30GaO32 | mp-1040209 | K+ | 6 | 6 | 123 | 3.396511 | 365.03 | 4.0443 | 740.1869 | other oxides
KMg30SbO32 | mp-1040167 | K+ | 6 | 6 | 123 | 3.401483 | 364.5 | 2.624 | 693.8766 | other oxides
KMg30WO32 | mp-1040242 | K+ | 6 | 6 | 123 | 3.438636 | 360.56 | 2.5145 | 632.8263 | other oxides
KMg30WO32 | mp-1040243 | K+ | 6 | 6 | 123 | 3.441911 | 360.22 | 2.9611 | 633.1858 | other oxides
KMg3AlGe3(O5F)2 | mp-1223527 | K+ | 6 | 12 | 1 | 4.028301 | 307.78 | 2.9397 | 412.3279 | aluminates
KMg3AlSi3(O5F)2 | mp-684841 | K+ | 7 | 9 | 4 | 4.119852 | 300.94 | 4.0334 | 460.5828 | silicates
KMg4(PO4)3 | mp-557844 | K+ | 8 | 4 | 58 | 3.961995 | 312.93 | 5.0625 | 566.6077 | phosphates
KMg4Al9(SiO4)9 | mp-686653 | K+ | 6 | 6 | 1 | 3.855446 | 321.58 | 3.9495 | 505.7022 | silicates
KMg6AlO8 | mp-1031505 | K+ | 6 | 6 | 123 | 3.377186 | 367.12 | 4.5747 | 684.9814 | aluminates
KMg6AlO8 | mp-1033058 | K+ | 6 | 6 | 123 | 3.377186 | 367.12 | 4.4126 | 684.9814 | aluminates
KMg6BO7 | mp-1031257 | K0+ | 6 | 6 | 99 | 3.374897 | 367.37 | 2.8417 | 604.0536 | borates
KMg6BO8 | mp-1031258 | K+ | 6 | 6 | 123 | 3.403198 | 364.32 | 5.1059 | 635.9758 | borates
KMg6BiO8 | mp-1030929 | K+ | 6 | 6 | 123 | 3.361393 | 368.85 | 3.7793 | 510.5913 | other oxides
KMg6BiO8 | mp-1030940 | K+ | 6 | 6 | 123 | 3.378144 | 367.02 | 4.3869 | 518.6469 | other oxides
KMg6GaO8 | mp-1031243 | K+ | 6 | 6 | 123 | 3.375701 | 367.28 | 3.2306 | 649.1924 | other oxides
KMg6GaO8 | mp-1031256 | K+ | 6 | 6 | 123 | 3.375701 | 367.28 | 3.7645 | 635.0467 | other oxides
KMg6P7O24 | mp-1019806 | K+ | 10 | 12 | 11 | 4.273365 | 290.13 | 5.1735 | 579.9559 | phosphates
KMg6SbO8 | mp-1030951 | K+ | 6 | 6 | 123 | 3.338251 | 371.4 | 3.5654 | 569.727 | other oxides
KMg6SbO8 | mp-1030963 | K+ | 6 | 6 | 123 | 3.336228 | 371.63 | 3.9587 | 576.1769 | other oxides
KMg6WO8 | mp-1031276 | K+ | 6 | 6 | 123 | 3.349797 | 370.12 | 3.8278 | 536.4814 | other oxides
KMg6WO8 | mp-1031281 | K+ | 6 | 6 | 123 | 3.349797 | 370.12 | 3.9893 | 539.1466 | other oxides
KMg8Al17Si19O72 | mp-720328 | K+ | 6 | 6 | 1 | 3.873234 | 320.11 | 3.7898 | 507.2229 | silicates
KMgBO3 | mp-1191101 | K+ | 6 | 9 | 198 | 3.554805 | 348.78 | 4.6163 | 516.1913 | borates
KMgBiO3 | mp-2210620 | K+ | 9 | 9 | 8 | 3.454461 | 358.91 | 2.5835 | 217.8064 | other oxides
KMgCl3 | mp-27865 | K+ | 10 | 12 | 62 | 3.679402 | 336.97 | 4.4851 | 260.7814 | chlorides
KMgF3 | mp-3448 | K+ | 12 | 12 | 221 | 4.470446 | 277.34 | 6.9537 | 504.6613 | fluorides
KMgIn(MoO4)3 | mp-698655 | K+ | 6 | 12 | 5 | 3.990325 | 310.71 | 3.487 | 277.4104 | other oxides
KMgIn(MoO4)3 | mp-726052 | K+ | 6 | 12 | 161 | 4.006961 | 309.42 | 3.8234 | 277.4104 | other oxides
KMgPO4 | mp-558795 | K+ | 7 | 5 | 14 | 4.061084 | 305.3 | 4.7791 | 428.3606 | phosphates
KMgSb(PO4)2 | mp-2218922 | K+ | 6 | 3 | 1 | 4.012985 | 308.96 | 3.7352 | 275.6479 | phosphates
KMgSb(PO4)2 | mp-2219473 | K+ | 6 | 12 | 146 | 4.070714 | 304.58 | 3.6885 | 284.5103 | phosphates
KMgSb(PO4)2 | mp-2228147 | K+ | 9 | 12 | 146 | 4.17325 | 297.09 | 3.871 | 313.5688 | phosphates
KMo(PO4)2 | mp-541350 | K+ | 10 | 4 | 14 | 4.358206 | 284.48 | 2.4449 | 375.7799 | phosphates
KMo2Cl7O2 | mp-558030 | K+ | 10 | 10 | 15 | 4.356114 | 284.62 | 2.6457 | 159.1344 | halo-oxides
KMo2P3O13 | mp-1223883 | K+ | 8 | 8 | 14 | 4.067801 | 304.79 | 2.0818 | 355.8545 | phosphates
KMo2P3O13 | mp-558283 | K+ | 6 | 10 | 15 | 4.188107 | 296.04 | 2.6781 | 358.7713 | phosphates
KMo3(PO7)2 | mp-17306 | K+ | 8 | 10 | 11 | 4.211102 | 294.42 | 2.1257 | 406.2427 | phosphates
KMo3Br7 | mp-531064 | K+ | 8 | 8 | 48 | 3.411953 | 363.38 | 2.3107 | 120.2733 | bromides
KMoCl4O | mp-699552 | K+ | 8 | 10 | 14 | 4.061782 | 305.25 | 2.8031 | 163.9312 | halo-oxides
KMoIO6 | mp-556136 | K+ | 9 | 4 | 14 | 4.312028 | 287.53 | 2.9911 | 214.5218 | halo-oxides
KMoIO6 | mp-561060 | K+ | 8 | 8 | 61 | 4.102579 | 302.21 | 2.901 | 214.5218 | halo-oxides
KMoP2O7 | mp-18497 | K+ | 10 | 9 | 14 | 4.386786 | 282.63 | 4.0042 | 375.7678 | phosphates
KMoP3WO12 | mp-1223809 | K+ | 8 | 8 | 18 | 4.075665 | 304.21 | 2.4905 | 370.2535 | phosphates
KMoPO6 | mp-17138 | K+ | 10 | 4 | 70 | 4.297042 | 288.53 | 2.5431 | 357.5217 | phosphates
KN3 | mp-827 | K+ | 8 | 10 | 140 | 3.732563 | 332.17 | 3.8956 | 446.8824 | (oxy)nitrides
KN3O4 | mp-3768 | K+ | 9 | 12 | 14 | 4.367887 | 283.85 | 2.8552 | 461.2474 | (oxy)nitrides
KNO2 | mp-1067154 | K+ | 6 | 6 | 44 | 4.074399 | 304.3 | 2.5042 | 350.3184 | (oxy)nitrides
KNO2 | mp-29200 | K+ | 6 | 8 | 14 | 4.020554 | 308.38 | 2.5518 | 395.4683 | (oxy)nitrides
KNO2 | mp-34857 | K+ | 6 | 6 | 8 | 4.039814 | 306.91 | 2.5157 | 387.4929 | (oxy)nitrides
KNO2 | mp-546787 | K+ | 6 | 6 | 8 | 4.040526 | 306.85 | 2.4085 | 378.0679 | (oxy)nitrides
KNO3 | mp-1020193 | K+ | 8 | 9 | 14 | 4.264373 | 290.74 | 2.953 | 454.1297 | (oxy)nitrides
KNO3 | mp-1105365 | K+ | 8 | 7 | 14 | 4.283781 | 289.43 | 3.1418 | 416.0096 | (oxy)nitrides
KNO3 | mp-1190109 | K+ | 9 | 9 | 62 | 4.261613 | 290.93 | 2.8553 | 411.6355 | (oxy)nitrides
KNO3 | mp-2767096 | K+ | 9 | 9 | 11 | 4.226382 | 293.36 | 3.5471 | 456.9361 | (oxy)nitrides
KNO3 | mp-2767254 | K+ | 9 | 9 | 1 | 4.205597 | 294.81 | 3.5791 | 471.3926 | (oxy)nitrides
KNO3 | mp-36903 | K+ | 9 | 9 | 11 | 4.217594 | 293.97 | 2.9765 | 414.8427 | (oxy)nitrides
KNO3 | mp-5158 | K+ | 9 | 9 | 62 | 4.261613 | 290.93 | 2.9384 | 456.28 | (oxy)nitrides
KNO3 | mp-672644 | K+ | 7 | 12 | 62 | 4.347534 | 285.18 | 3.2301 | 421.9777 | (oxy)nitrides
KNO3 | mp-675625 | K+ | 7 | 7 | 1 | 4.288069 | 289.14 | 3.0629 | 401.7778 | (oxy)nitrides
KNO3 | mp-676851 | K+ | 6 | 12 | 155 | 4.273351 | 290.13 | 3.0153 | 414.8427 | (oxy)nitrides
KNO3 | mp-6920 | K+ | 9 | 12 | 160 | 4.284416 | 289.38 | 2.9813 | 463.3385 | (oxy)nitrides
KNO3 | mp-9475 | K+ | 11 | 11 | 62 | 4.392169 | 282.28 | 3.2872 | 502.4441 | (oxy)nitrides
KNOF2 | mp-647102 | K+ | 6 | 6 | 62 | 4.395097 | 282.1 | 3.2687 | 329.7328 | halo-oxides
KNa2(PO3)3 | mp-17889 | Na+ | 6 | 6 | 2 | 3.829297 | 323.78 | 5.0585 | 496.9914 | phosphates
KNa22C2S9ClO42 | mp-23660 | Na+ | 6 | 6 | 176 | 3.777321 | 328.23 | 4.3533 | 491.422 | halo-oxides
KNa2AlF6 | mp-1111019 | K+ | 6 | 6 | 225 | 4.163658 | 297.78 | 5.1973 | 355.8503 | fluorides
KNa2BO3 | mp-8263 | K+ | 6 | 12 | 59 | 3.51086 | 353.14 | 2.7985 | 551.3066 | borates
KNa2Ga3(SiO4)3 | mp-1211711 | Na+ | 6 | 6 | 14 | 3.708572 | 334.32 | 3.9632 | 450.7441 | silicates
KNa2GaF6 | mp-1111013 | K+ | 6 | 6 | 225 | 4.162314 | 297.87 | 4.9498 | 303.6559 | fluorides
KNa2GaO3 | mp-17785 | K+ | 7 | 10 | 62 | 3.475628 | 356.72 | 2.5055 | 481.838 | other oxides
KNa2LiZr2(Si2O5)6 | mp-851118 | Na+ | 9 | 3 | 66 | 4.102677 | 302.2 | 4.7585 | 461.1714 | silicates
KNa2MoF6 | mp-1111010 | K+ | 6 | 6 | 225 | 4.176139 | 296.89 | 2.0919 | 235.5399 | fluorides
KNa2SbF6 | mp-1111407 | K+ | 6 | 6 | 225 | 4.185431 | 296.23 | 2.6543 | 240.5925 | fluorides
KNa2ScF6 | mp-1111005 | K+ | 6 | 6 | 225 | 4.094203 | 302.83 | 5.0397 | 326.5784 | fluorides
KNa2Si12(BO10)3 | mp-15541 | Na+ | 6 | 6 | 192 | 3.817852 | 324.75 | 5.1361 | 496.2436 | borates
KNa2Y(Si2O5)3 | mp-555155 | Y3+ | 6 | 6 | 74 | 3.643659 | 340.27 | 4.9016 | 436.2118 | silicates
KNa3Al4(GeO4)4 | mp-1205426 | Na+ | 5 | 6 | 4 | 3.688404 | 336.15 | 3.7542 | 426.2295 | aluminates
KNa3Al4(GeO4)4 | mp-573281 | Na+ | 5 | 6 | 4 | 3.699067 | 335.18 | 3.3222 | 425.2915 | aluminates
KNa3Al4(SiO4)4 | mp-540861 | K+ | 6 | 9 | 173 | 3.890313 | 318.7 | 3.1469 | 463.6046 | silicates
KNa3Al4(SiO4)4 | mp-559901 | Na+ | 8 | 11 | 173 | 3.981536 | 311.4 | 4.5058 | 488.9596 | silicates
KNa3Al4(SiO4)4 | mp-695074 | Na+ | 5 | 7 | 1 | 3.767246 | 329.11 | 4.0627 | 488.9596 | silicates
KNa3Mg4F12 | mp-1223410 | Na+ | 8 | 12 | 6 | 4.330757 | 286.29 | 6.57 | 524.1273 | fluorides
KNa3WO5 | mp-556386 | K+ | 8 | 12 | 12 | 3.463232 | 358 | 3.5954 | 374.6958 | other oxides
KNa4Cl5 | mp-1223376 | Na+ | 6 | 6 | 139 | 3.479289 | 356.35 | 4.565331 | 267.826 | chlorides
KNa4Cl5 | mp-1223378 | Na+ | 6 | 6 | 12 | 3.496421 | 354.6 | 4.898 | 268.6292 | chlorides
KNa4Cl5 | mp-1223382 | Na+ | 6 | 6 | 71 | 3.492389 | 355.01 | 4.9249 | 268.6292 | chlorides
KNa4Cl5 | mp-1223387 | Na+ | 6 | 6 | 166 | 3.479266 | 356.35 | 4.9457 | 268.132 | chlorides
KNa4GaO4 | mp-14428 | Na+ | 4 | 6 | 61 | 3.361947 | 368.79 | 2.3967 | 419.3674 | other oxides
KNa6Al7Si9O32 | mp-695648 | Na+ | 6 | 6 | 1 | 3.733551 | 332.08 | 3.8716 | 491.6888 | silicates
KNa7Al8(SiO4)8 | mp-1223470 | Na+ | 7 | 7 | 1 | 3.838584 | 322.99 | 4.3764 | 502.1531 | silicates
KNa7V8O24 | mp-1223519 | Na+ | 6 | 6 | 3 | 3.454766 | 358.88 | 3.2404 | 396.3769 | other oxides
KNaCaMg5Si8(O11F)2 | mp-1223435 | Ca2+ | 8 | 8 | 1 | 4.043462 | 306.63 | 4.6631 | 510.6922 | silicates
KNaCl2 | mp-1223313 | Na+ | 6 | 6 | 166 | 3.469719 | 357.33 | 4.9632 | 247.4634 | chlorides
KNaGdNbO5 | mp-13170 | Gd3+ | 8 | 8 | 129 | 3.068553 | 404.05 | 2.7742 | 385.5026 | other oxides
KNaGdTaO5 | mp-863031 | Gd3+ | 8 | 8 | 129 | 3.063971 | 404.65 | 2.7502 | 408.7242 | other oxides
KNaGeO3 | mp-558085 | K+ | 8 | 10 | 33 | 3.500405 | 354.2 | 3.0403 | 407.1699 | other oxides
KNaHf4(PO4)6 | mp-1223505 | Na+ | 6 | 12 | 148 | 3.949836 | 313.9 | 5.0005 | 376.9498 | phosphates
KNaICl | mp-1002081 | Na+ | 6 | 6 | 123 | 3.431535 | 361.31 | 4.0097 | 176.6107 | chlorides
KNaLaNbO5 | mp-10942 | La3+ | 8 | 8 | 129 | 3.130938 | 396 | 3.6387 | 372.9066 | other oxides
KNaLaTaO5 | mp-861868 | La3+ | 8 | 8 | 129 | 3.166617 | 391.54 | 3.7151 | 341.5529 | other oxides
KNaLi2(SO4)2 | mp-14484 | K+ | 8 | 2 | 19 | 4.011782 | 309.05 | 5.4134 | 492.5856 | (oxy)sulfides
KNaMg14O15 | mp-1033973 | Na+ | 6 | 6 | 25 | 3.320796 | 373.36 | 2.2856 | 715.7829 | other oxides
KNaMg14O15 | mp-1034015 | Na+ | 6 | 6 | 25 | 3.321798 | 373.24 | 2.6533 | 730.3261 | other oxides
KNaMg2F6 | mp-1223317 | Na+ | 12 | 12 | 225 | 4.408378 | 281.25 | 6.2869 | 513.0782 | fluorides
KNaMg2F6 | mp-1223318 | Na+ | 12 | 12 | 123 | 4.472267 | 277.23 | 6.3905 | 513.0782 | fluorides
KNaMg2Si4(O5F)2 | mp-561491 | Na+ | 6 | 6 | 12 | 4.013701 | 308.9 | 5.2111 | 490.9276 | silicates
KNaMg30O31 | mp-1040290 | Na+ | 6 | 6 | 25 | 3.295525 | 376.22 | 2.4729 | 762.0991 | other oxides
KNaMg30O31 | mp-1040313 | Na+ | 6 | 6 | 99 | 3.286494 | 377.25 | 2.6365 | 762.0991 | other oxides
KNaMg30O31 | mp-1040385 | Na+ | 6 | 6 | 25 | 3.296527 | 376.11 | 2.3942 | 753.6144 | other oxides
KNaMg5(Si2O5)6 | mp-690914 | Na+ | 9 | 9 | 190 | 4.001318 | 309.86 | 4.748 | 490.1483 | silicates
KNaMo(OF2)2 | mp-975958 | Na+ | 6 | 6 | 129 | 4.151638 | 298.64 | 2.2299 | 267.1825 | halo-oxides
KNaNbOF5 | mp-1105769 | Na+ | 6 | 6 | 129 | 4.153638 | 298.5 | 4.274 | 251.0591 | halo-oxides
KNaNbOF5 | mp-1198462 | Na+ | 6 | 6 | 33 | 4.166767 | 297.55 | 4.3822 | 257.6869 | halo-oxides
KNaO | mp-6948 | K+ | 5 | 6 | 129 | 3.26312 | 379.96 | 2.1322 | 381.4575 | other oxides
KNaS | mp-28383 | K+ | 5 | 6 | 62 | 3.270984 | 379.04 | 2.4851 | 296.1891 | (oxy)sulfides
KNaS2O7 | mp-555576 | Na+ | 6 | 6 | 2 | 4.114161 | 301.36 | 5.2338 | 472.8978 | (oxy)sulfides
KNaSO4 | mp-555552 | Na+ | 6 | 6 | 164 | 3.890758 | 318.66 | 5.0709 | 467.6318 | (oxy)sulfides
KNaSO4 | mp-558632 | Na+ | 6 | 6 | 156 | 3.91938 | 316.34 | 4.9724 | 479.1516 | (oxy)sulfides
KNaSe | mp-1100443 | K+ | 6 | 6 | 216 | 3.076893 | 402.95 | 2.0636 | 221.2429 | selenides
KNaSi2O5 | mp-557679 | K+ | 7 | 7 | 14 | 3.844929 | 322.46 | 4.5364 | 435.9243 | silicates
KNaSi2O5 | mp-558129 | Na+ | 6 | 6 | 14 | 3.69692 | 335.37 | 4.4523 | 481.1158 | silicates
KNaSiF6 | mp-556934 | K+ | 9 | 9 | 62 | 4.483164 | 276.56 | 6.9998 | 344.1595 | fluorides
KNaSnF6 | mp-555076 | Na+ | 6 | 6 | 33 | 4.333047 | 286.14 | 5.1714 | 237.4897 | fluorides
KNaSr8(BO3)6 | mp-1223494 | Sr2+ | 8 | 8 | 6 | 3.417001 | 362.85 | 3.7852 | 452.2086 | borates
KNaTi2(PO5)2 | mp-1211611 | Na+ | 8 | 8 | 33 | 4.095922 | 302.7 | 3.0614 | 451.4571 | phosphates
KNaTi4(BiO6)2 | mp-1223389 | Na+ | 8 | 12 | 38 | 3.915002 | 316.69 | 2.3362 | 415.7206 | other oxides
KNaTi4(PO4)6 | mp-1223398 | Na+ | 6 | 12 | 148 | 3.988181 | 310.88 | 2.4827 | 433.0652 | phosphates
KNaTiO3 | mp-560767 | K+ | 8 | 12 | 15 | 3.419907 | 362.54 | 3.542 | 471.3719 | other oxides
KNaV2O6 | mp-19432 | Na+ | 6 | 6 | 15 | 3.459795 | 358.36 | 3.2464 | 370.8885 | other oxides
KNaW(OF2)2 | mp-1189134 | Na+ | 6 | 6 | 129 | 4.166088 | 297.6 | 3.1664 | 231.2522 | halo-oxides
KNb(BO3)2 | mp-1200391 | K+ | 7 | 5 | 33 | 3.668025 | 338.01 | 3.5488 | 455.1779 | borates
KNb(BO3)2 | mp-1211369 | K+ | 8 | 10 | 31 | 3.793651 | 326.82 | 3.1131 | 422.7688 | borates
KNb(PO4)2 | mp-17377 | K+ | 9 | 4 | 14 | 4.240059 | 292.41 | 3.1705 | 344.896 | phosphates
KNb2Cl11 | mp-1192824 | K+ | 11 | 12 | 2 | 4.370353 | 283.69 | 2.1197 | 147.1048 | chlorides
KNb2PO8 | mp-773047 | K+ | 9 | 9 | 146 | 4.137465 | 299.66 | 2.2797 | 387.4792 | phosphates
KNb3(SeO6)2 | mp-1202434 | K+ | 13 | 10 | 57 | 4.219059 | 293.87 | 2.3298 | 331.9168 | selenides
KNb3O8 | mp-27998 | K+ | 6 | 6 | 63 | 3.635668 | 341.02 | 2.4752 | 400.7736 | other oxides
KNb4Bi5O18 | mp-1223445 | K+ | 10 | 12 | 8 | 4.020252 | 308.4 | 2.6414 | 312.495 | other oxides
KNb5O13 | mp-554863 | K+ | 7 | 10 | 57 | 3.889254 | 318.79 | 2.4171 | 440.0211 | other oxides
KNbCl6 | mp-1101628 | K+ | 9 | 12 | 31 | 4.263624 | 290.8 | 2.2064 | 140.3823 | chlorides
KNbCl6 | mp-1223400 | K+ | 12 | 12 | 160 | 4.331858 | 286.21 | 2.2276 | 141.7607 | chlorides
KNbCl6 | mp-2205912 | K+ | 12 | 12 | 1 | 4.27308 | 290.15 | 2.3707 | 141.7607 | chlorides
KNbCl6 | mp-675801 | K+ | 9 | 12 | 4 | 4.182771 | 296.42 | 2.2072 | 140.3823 | chlorides
KNbF6 | mp-1188228 | K+ | 8 | 8 | 116 | 4.590564 | 270.08 | 5.1164 | 233.928 | fluorides
KNbF6 | mp-7571 | K+ | 8 | 8 | 132 | 4.584724 | 270.43 | 5.1434 | 260.379 | fluorides
KNbO3 | mp-5246 | K+ | 12 | 12 | 38 | 3.884138 | 319.21 | 2.0585 | 527.3148 | other oxides
KNbO3 | mp-7375 | K+ | 12 | 12 | 160 | 3.940422 | 314.65 | 2.2934 | 527.3148 | other oxides
KNbSi2O7 | mp-560407 | K+ | 12 | 10 | 100 | 4.245315 | 292.05 | 3.5204 | 414.1015 | silicates
KNbV2O8 | mp-1194929 | K+ | 11 | 11 | 62 | 4.166348 | 297.58 | 2.4054 | 388.671 | other oxides
KNbWO6 | mp-1223396 | K+ | 6 | 6 | 46 | 3.737893 | 331.7 | 3.0355 | 308.3973 | other oxides
KNbWO6 | mp-1223402 | K+ | 6 | 6 | 46 | 3.779806 | 328.02 | 2.9797 | 308.8033 | other oxides
KP(OF)2 | mp-559062 | K+ | 10 | 8 | 62 | 4.48464 | 276.46 | 5.2365 | 342.4496 | phosphates
KP2WO8 | mp-19462 | K+ | 9 | 4 | 14 | 4.290744 | 288.96 | 3.5193 | 315.3369 | phosphates
KP4N7 | mp-505495 | K+ | 12 | 10 | 62 | 4.11965 | 300.96 | 3.962 | 755.2435 | (oxy)nitrides
KPF6 | mp-18684 | K+ | 12 | 12 | 205 | 4.707378 | 263.38 | 7.2209 | 385.1435 | fluorides
KPF6 | mp-4608 | K+ | 12 | 12 | 148 | 4.767306 | 260.07 | 7.0368 | 400.0674 | fluorides
KPF6 | mp-675569 | K+ | 12 | 12 | 166 | 4.725574 | 262.37 | 7.1178 | 385.1435 | fluorides
KPO3 | mp-1196581 | K+ | 6 | 6 | 205 | 3.873386 | 320.09 | 5.0617 | 394.7032 | phosphates
KPO3 | mp-13981 | K+ | 8 | 10 | 62 | 4.036036 | 307.19 | 4.8212 | 422.6758 | phosphates
KPO3 | mp-5039 | K+ | 8 | 8 | 14 | 3.914567 | 316.73 | 5.1269 | 422.6758 | phosphates
KPO3 | mp-557880 | K+ | 6 | 5 | 14 | 3.976306 | 311.81 | 5.243 | 400.8347 | phosphates
KPO3 | mp-557985 | K+ | 8 | 8 | 14 | 3.914567 | 316.73 | 5.216 | 422.6758 | phosphates
KPSO2 | mp-1019891 | K+ | 9 | 9 | 33 | 3.688439 | 336.14 | 4.1722 | 306.7933 | phosphates
KRb2AlBr6 | mp-1114046 | K+ | 6 | 6 | 225 | 3.561666 | 348.11 | 3.283 | 173.2446 | bromides
KRb2AlCl6 | mp-1113984 | K+ | 6 | 6 | 225 | 3.688042 | 336.18 | 4.6491 | 216.3119 | chlorides
KRb2AlF6 | mp-1113768 | K+ | 6 | 6 | 225 | 4.099296 | 302.45 | 6.4284 | 322.3122 | fluorides
KRb2BiF6 | mp-554941 | K+ | 6 | 6 | 225 | 4.150469 | 298.72 | 4.7967 | 185.8038 | fluorides
KRb2CO3F | mp-1223355 | Rb+ | 7 | 7 | 5 | 3.358732 | 369.14 | 3.647 | 253.1323 | halo-oxides
KRb2GaBr6 | mp-1114039 | K+ | 6 | 6 | 225 | 3.564954 | 347.79 | 2.1466 | 141.2752 | bromides
KRb2GaCl6 | mp-1114040 | K+ | 6 | 6 | 225 | 3.692009 | 335.82 | 3.3948 | 168.3696 | chlorides
KRb2GaF6 | mp-1198971 | K+ | 6 | 6 | 87 | 4.234029 | 292.83 | 5.7756 | 278.8332 | fluorides
KRb2GaF6 | mp-13190 | K+ | 6 | 6 | 225 | 4.129433 | 300.25 | 5.8894 | 271.7163 | fluorides
KRb2GdCl6 | mp-1114037 | Gd3+ | 6 | 6 | 225 | 3.562378 | 348.04 | 3.253 | 157.1535 | chlorides
KRb2InBr6 | mp-1114122 | K+ | 6 | 6 | 225 | 3.562121 | 348.06 | 2.3739 | 134.4249 | bromides
KRb2InCl6 | mp-989529 | K+ | 6 | 6 | 225 | 3.695303 | 335.52 | 3.5425 | 165.4683 | chlorides
KRb2InF6 | mp-1078205 | K+ | 6 | 6 | 225 | 4.127456 | 300.39 | 5.3194 | 230.5484 | fluorides
KRb2InF6 | mp-1207139 | K+ | 6 | 6 | 87 | 4.229279 | 293.16 | 5.3646 | 228.8687 | fluorides
KRb2InF6 | mp-1211320 | K+ | 6 | 6 | 14 | 4.259003 | 291.11 | 5.5594 | 228.8687 | fluorides
KRb2LaCl6 | mp-1114123 | La3+ | 6 | 6 | 225 | 3.575473 | 346.76 | 4.7565 | 161.9043 | chlorides
KRb2LuCl6 | mp-1114035 | Lu3+ | 6 | 6 | 225 | 3.556308 | 348.63 | 4.9104 | 153.584 | chlorides
KRb2Mo(OF)3 | mp-1223386 | K+ | 6 | 6 | 42 | 3.897085 | 318.15 | 2.7955 | 208.9553 | halo-oxides
KRb2Mo(OF)3 | mp-694891 | K+ | 6 | 6 | 102 | 3.883394 | 319.27 | 3.2964 | 208.9553 | halo-oxides
KRb2MoF6 | mp-554168 | K+ | 6 | 6 | 225 | 4.1296 | 300.23 | 3.6262 | 207.7055 | fluorides
KRb2ScBr6 | mp-1114120 | K+ | 6 | 6 | 225 | 3.550237 | 349.23 | 3.1918 | 150.0401 | bromides
KRb2ScCl6 | mp-1114036 | Rb+ | 12 | 12 | 225 | 3.6603 | 338.73 | 4.0163 | 171.321 | chlorides
KRb2ScF6 | mp-6500 | K+ | 6 | 6 | 14 | 4.144006 | 299.19 | 6.5991 | 280.1411 | fluorides
KRb2ScF6 | mp-9348 | K+ | 6 | 6 | 87 | 4.098749 | 302.49 | 6.5178 | 280.1411 | fluorides
KRb2ScF6 | mp-9349 | K+ | 6 | 6 | 225 | 4.004215 | 309.63 | 6.3813 | 255.4118 | fluorides
KRb2ScI6 | mp-1110633 | K+ | 6 | 6 | 225 | 3.359098 | 369.1 | 2.339 | 120.6466 | iodides
KRb2SiF7 | mp-1223349 | Rb+ | 6 | 6 | 65 | 4.212875 | 294.3 | 5.7044 | 304.3705 | fluorides
KRb2W(OF)3 | mp-1223393 | K+ | 6 | 6 | 42 | 3.966792 | 312.56 | 3.5106 | 184.2724 | halo-oxides
KRb2YF6 | mp-7012 | Y3+ | 6 | 6 | 14 | 3.953284 | 313.62 | 6.383 | 236.257 | fluorides
KRb2ZrOF5 | mp-39542 | K+ | 6 | 6 | 107 | 4.049467 | 306.17 | 4.5842 | 211.7115 | halo-oxides
KRbCl2 | mp-1223307 | Rb+ | 8 | 8 | 123 | 3.576989 | 346.62 | 4.7258 | 189.6244 | chlorides
KRbCl2 | mp-1223311 | Rb+ | 6 | 6 | 166 | 3.532321 | 351 | 4.9089 | 186.5197 | chlorides
KRbGeO3 | mp-1211560 | Rb+ | 7 | 4 | 62 | 3.51088 | 353.14 | 3.0096 | 307.9587 | other oxides
KRbMg14O15 | mp-1033978 | K+ | 6 | 6 | 25 | 3.407314 | 363.88 | 2.8389 | 645.9986 | other oxides
KRbMg14O15 | mp-1034098 | Rb+ | 4 | 9 | 25 | 3.433079 | 361.15 | 2.1468 | 642.6952 | other oxides
KRbMg30O31 | mp-1040328 | Rb+ | 6 | 6 | 99 | 3.345084 | 370.65 | 2.2295 | 708.1683 | other oxides
KRbMg30O31 | mp-1040362 | K+ | 6 | 6 | 25 | 3.377186 | 367.12 | 2.6893 | 719.5511 | other oxides
KRbMg30O31 | mp-1040391 | Rb+ | 6 | 6 | 25 | 3.32164 | 373.26 | 2.1771 | 708.1683 | other oxides
KRbS | mp-28760 | Rb+ | 5 | 6 | 62 | 3.285993 | 377.31 | 2.2214 | 208.6394 | (oxy)sulfides
KRbTi4(PO4)6 | mp-1223406 | K+ | 6 | 12 | 148 | 4.08281 | 303.67 | 2.5755 | 425.0919 | phosphates
KS2N(O2F)2 | mp-1199269 | K+ | 8 | 10 | 14 | 4.35538 | 284.67 | 5.4444 | 329.0967 | halo-oxides
KS2N(O2F)2 | mp-652068 | K+ | 8 | 10 | 61 | 4.388526 | 282.52 | 5.6585 | 353.5365 | halo-oxides
KS2O3 | mp-541214 | K+ | 6 | 6 | 9 | 4.05589 | 305.69 | 3.7848 | 306.2914 | (oxy)sulfides
KSNO | mp-1223409 | K+ | 3 | 6 | 19 | 3.709531 | 334.23 | 2.4009 | 299.7704 | (oxy)nitrides
KSO2F | mp-1223363 | K+ | 9 | 9 | 4 | 4.268578 | 290.46 | 4.1568 | 266.6075 | halo-oxides
KSO2F | mp-6560 | K+ | 9 | 9 | 11 | 4.282076 | 289.54 | 3.9815 | 276.0162 | halo-oxides
KSO3 | mp-541581 | K0+ | 8 | 8 | 150 | 4.037567 | 307.08 | 4.9772 | 385.5994 | (oxy)sulfides
KSO3 | mp-558546 | K0+ | 8 | 8 | 150 | 4.032906 | 307.43 | 4.995 | 374.8062 | (oxy)sulfides
KSO3F | mp-1223405 | K+ | 10 | 8 | 62 | 4.486823 | 276.33 | 5.1172 | 332.2904 | halo-oxides
KSO4 | mp-545746 | K0+ | 11 | 7 | 2 | 4.309107 | 287.73 | 3.559 | 395.9541 | (oxy)sulfides
KSO4 | mp-7622 | K0+ | 7 | 11 | 2 | 4.224628 | 293.48 | 3.5193 | 395.9541 | (oxy)sulfides
KSb(MoO4)2 | mp-618807 | K+ | 6 | 6 | 2 | 4.054774 | 305.77 | 2.5382 | 333.3258 | other oxides
KSb(PO4)2 | mp-554155 | K+ | 6 | 12 | 148 | 4.131669 | 300.08 | 2.9559 | 333.5642 | phosphates
KSb(PS3)2 | mp-556609 | K+ | 9 | 9 | 4 | 3.337661 | 371.47 | 2.2731 | 238.3611 | (oxy)sulfides
KSb(SO4)2 | mp-1195296 | K+ | 10 | 12 | 14 | 4.30676 | 287.88 | 4.2351 | 304.4694 | (oxy)sulfides
KSb2F7 | mp-27389 | K+ | 10 | 10 | 14 | 4.650236 | 266.62 | 4.1611 | 225.0877 | fluorides
KSb2P(SO6)2 | mp-1194959 | K+ | 10 | 8 | 2 | 4.237626 | 292.58 | 4.11 | 308.0376 | phosphates
KSb2PO8 | mp-1200878 | K+ | 9 | 13 | 9 | 4.213286 | 294.27 | 2.3609 | 353.4076 | phosphates
KSb2PO8 | mp-556756 | K+ | 9 | 13 | 15 | 4.237631 | 292.58 | 2.3727 | 400.3903 | phosphates
KSb3O5 | mp-31001 | K+ | 7 | 8 | 14 | 3.625796 | 341.95 | 3.1826 | 253.0663 | other oxides
KSb4F13 | mp-27211 | K+ | 8 | 12 | 82 | 4.613158 | 268.76 | 4.4007 | 262.6979 | fluorides
KSb4F13 | mp-560043 | K+ | 10 | 10 | 87 | 4.64417 | 266.97 | 4.4942 | 214.6908 | fluorides
KSbCl6 | mp-1211377 | K+ | 12 | 12 | 15 | 4.299286 | 288.38 | 2.0845 | 151.426 | chlorides
KSbClF3 | mp-23634 | K+ | 8 | 4 | 61 | 4.152024 | 298.61 | 4.4891 | 186.2976 | fluorides
KSbF4 | mp-5079 | K+ | 8 | 9 | 59 | 4.484999 | 276.44 | 4.439 | 215.5785 | fluorides
KSbF6 | mp-541908 | K+ | 6 | 12 | 206 | 4.57241 | 271.16 | 4.9633 | 241.7375 | fluorides
KSbF6 | mp-556888 | K+ | 8 | 8 | 132 | 4.542353 | 272.95 | 4.9335 | 225.8752 | fluorides
KSbMoO5 | mp-561478 | K+ | 7 | 7 | 14 | 3.856996 | 321.45 | 3.2057 | 286.5485 | other oxides
KSbN(OF)3 | mp-556904 | K+ | 8 | 4 | 61 | 4.285559 | 289.31 | 3.2846 | 244.8709 | halo-oxides
KSbO3 | mp-547792 | K+ | 6 | 3 | 148 | 3.756012 | 330.1 | 2.6808 | 340.9413 | other oxides
KSbWO6 | mp-1223347 | K+ | 3 | 6 | 46 | 3.992541 | 310.54 | 2.8241 | 265.7263 | other oxides
KSc(MoO4)2 | mp-18837 | K+ | 12 | 12 | 164 | 4.351666 | 284.91 | 3.616 | 310.5449 | other oxides
KSc(SO4)2 | mp-1211342 | K+ | 10 | 10 | 12 | 4.463672 | 277.76 | 4.2783 | 413.6104 | (oxy)sulfides
KSc(SO4)2 | mp-1211344 | K+ | 6 | 6 | 150 | 4.285793 | 289.29 | 4.4071 | 410.804 | (oxy)sulfides
KSc(WO4)2 | mp-1211349 | K+ | 12 | 12 | 164 | 4.305542 | 287.96 | 4.1493 | 231.1658 | other oxides
KSc(WO4)2 | mp-1211497 | K+ | 10 | 12 | 15 | 4.070189 | 304.62 | 3.1121 | 425.2774 | other oxides
KSc2F7 | mp-28439 | K+ | 10 | 10 | 65 | 4.513772 | 274.68 | 5.7069 | 404.5774 | fluorides
KScF4 | mp-28778 | K+ | 6 | 9 | 12 | 4.401006 | 281.72 | 6.0931 | 314.2093 | fluorides
KScO2 | mp-8188 | K+ | 6 | 6 | 166 | 3.194563 | 388.11 | 3.6241 | 576.2927 | other oxides
KSeNO2 | mp-553978 | K+ | 6 | 5 | 14 | 3.814629 | 325.02 | 2.9937 | 317.5282 | (oxy)nitrides
KSeO2F | mp-9205 | K+ | 7 | 9 | 11 | 4.350933 | 284.96 | 3.3338 | 232.614 | halo-oxides
KSi2BO6 | mp-1019889 | K+ | 10 | 11 | 19 | 4.209205 | 294.55 | 5.3234 | 526.9427 | borates
KSi2N3 | mp-1029418 | K+ | 10 | 10 | 36 | 3.520303 | 352.2 | 3.6732 | 725.9517 | (oxy)nitrides
KSi5N7 | mp-1029584 | K+ | 9 | 12 | 33 | 3.670251 | 337.81 | 3.4217 | 777.1508 | (oxy)nitrides
KSiBiS4 | mp-866651 | K+ | 8 | 10 | 14 | 3.169809 | 391.14 | 2.0549 | 208.1972 | (oxy)sulfides
KSiPCO7 | mp-772843 | K+ | 7 | 1 | 4 | 4.213498 | 294.25 | 5.33 | 455.8512 | phosphates
KSiSbO5 | mp-14721 | K+ | 9 | 9 | 33 | 4.020992 | 308.34 | 2.8079 | 350.7612 | silicates
KSn2(PO4)3 | mp-1180718 | K+ | 6 | 12 | 148 | 4.08027 | 303.86 | 3.4499 | 382.045 | phosphates
KSn2Br5 | mp-23541 | K+ | 10 | 10 | 140 | 3.551734 | 349.08 | 2.3618 | 132.0368 | bromides
KSn2Cl5 | mp-23539 | K+ | 10 | 10 | 140 | 3.82564 | 324.09 | 3.0071 | 160.9354 | chlorides
KSn2F5 | mp-1223341 | K+ | 9 | 11 | 8 | 4.391832 | 282.31 | 2.1299 | 180.3161 | fluorides
KSn2F5 | mp-686016 | K+ | 8 | 8 | 1 | 4.222804 | 293.61 | 3.0803 | 177.7959 | fluorides
KSn4(PO4)3 | mp-6755 | K+ | 12 | 12 | 161 | 4.310387 | 287.64 | 3.7643 | 264.5051 | phosphates
KSnBr3 | mp-1097014 | K+ | 9 | 9 | 62 | 3.475653 | 356.72 | 2.2679 | 138.5972 | bromides
KSnF3 | mp-28774 | K+ | 8 | 8 | 2 | 4.263326 | 290.82 | 3.5114 | 217.606 | fluorides
KSnO2 | mp-752538 | K+ | 6 | 6 | 2 | 3.369393 | 367.97 | 2.3958 | 257.1529 | other oxides
KSnPO5 | mp-541459 | K+ | 8 | 8 | 33 | 3.891708 | 318.59 | 3.0231 | 313.8857 | phosphates
KSnPS4 | mp-1193412 | K+ | 8 | 10 | 14 | 3.196029 | 387.93 | 2.1224 | 246.4701 | (oxy)sulfides
KSnSO4F | mp-557399 | K+ | 8 | 9 | 2 | 4.269456 | 290.4 | 3.8899 | 230.4369 | halo-oxides
KSr2Br5 | mp-1211375 | Sr2+ | 7 | 8 | 14 | 3.503021 | 353.94 | 4.233 | 158.0828 | bromides
KSr2Cl5 | mp-1211382 | Sr2+ | 7 | 8 | 14 | 3.619269 | 342.57 | 5.2363 | 194.3111 | chlorides
KSr2I5 | mp-1211448 | Sr2+ | 7 | 8 | 14 | 3.399553 | 364.71 | 3.6493 | 126.8304 | iodides
KSr2Nb5O15 | mp-1223455 | K+ | 9 | 9 | 35 | 3.789384 | 327.19 | 2.2069 | 457.5554 | other oxides
KSr2Si4O10F | mp-1211577 | Sr2+ | 6 | 6 | 14 | 3.992088 | 310.57 | 4.8589 | 377.9582 | silicates
KSr4(BO3)3 | mp-554346 | Sr2+ | 8 | 8 | 40 | 3.51511 | 352.72 | 4.173 | 446.7649 | borates
KSr6Sc(SiO4)4 | mp-1211967 | Sr2+ | 8 | 8 | 62 | 3.59978 | 344.42 | 4.294 | 467.56 | silicates
KSrB(PO4)2 | mp-1223450 | Sr2+ | 8 | 6 | 9 | 4.083804 | 303.6 | 5.2873 | 430.6266 | phosphates
KSrB5O9 | mp-556250 | Sr2+ | 8 | 8 | 14 | 3.761703 | 329.6 | 5.3727 | 539.2418 | borates
KSrBiWO6 | mp-1518709 | K+ | 12 | 12 | 216 | 4.217178 | 294 | 2.2671 | 283.4575 | other oxides
KSrBiWO6 | mp-1518786 | K+ | 8 | 12 | 48 | 3.989809 | 310.75 | 2.1867 | 281.5805 | other oxides
KSrCO3F | mp-865427 | Sr2+ | 8 | 8 | 187 | 3.899101 | 317.98 | 4.1032 | 320.8122 | halo-oxides
KSrCeNbO6 | mp-1519183 | Ce4+ | 6 | 6 | 216 | 3.179763 | 389.92 | 2.0628 | 368.087 | other oxides
KSrCeNbO6 | mp-1519196 | Ce4+ | 6 | 6 | 48 | 3.239044 | 382.78 | 2.0721 | 367.2822 | other oxides
KSrGdWO6 | mp-1518594 | Gd3+ | 6 | 6 | 216 | 3.300306 | 375.67 | 2.847 | 365.2032 | other oxides
KSrGdWO6 | mp-1518642 | Gd3+ | 6 | 6 | 48 | 3.415692 | 362.98 | 2.8355 | 386.9525 | other oxides
KSrI3 | mp-1205548 | Sr2+ | 6 | 6 | 63 | 3.433962 | 361.05 | 3.9993 | 123.0214 | iodides
KSrLaSeO6 | mp-1520117 | La3+ | 6 | 6 | 216 | 3.674281 | 337.44 | 2.1093 | 398.8208 | selenides
KSrLaWO6 | mp-1522351 | La3+ | 6 | 6 | 48 | 3.361243 | 368.86 | 2.9551 | 345.8108 | other oxides
KSrLaWO6 | mp-1522371 | La3+ | 6 | 6 | 216 | 3.284831 | 377.44 | 2.9629 | 318.6983 | other oxides
KSrPO4 | mp-17975 | Sr2+ | 9 | 7 | 62 | 4.043159 | 306.65 | 5.0889 | 457.1834 | phosphates
KSrVO4 | mp-17541 | Sr2+ | 7 | 9 | 62 | 3.374494 | 367.42 | 3.8583 | 359.0098 | other oxides
KSrVO4 | mp-556966 | Sr2+ | 8 | 8 | 19 | 3.36524 | 368.43 | 3.8457 | 372.9104 | other oxides
KSrYWO6 | mp-1516583 | Y3+ | 6 | 6 | 216 | 3.241637 | 382.47 | 2.8822 | 387.9694 | other oxides
KTa(BO3)2 | mp-555150 | K+ | 8 | 6 | 31 | 3.590556 | 345.31 | 3.6136 | 415.9999 | borates
KTa(GeO3)3 | mp-540631 | K+ | 6 | 6 | 188 | 3.912114 | 316.92 | 3.5181 | 324.8891 | other oxides
KTa(PO4)2 | mp-1211285 | K+ | 10 | 2 | 12 | 4.331244 | 286.26 | 3.3393 | 317.7244 | phosphates
KTa2PO8 | mp-773066 | K+ | 9 | 9 | 146 | 4.125155 | 300.56 | 3.0691 | 355.7855 | phosphates
KTa5O13 | mp-27169 | K+ | 7 | 6 | 57 | 3.819008 | 324.65 | 3.1991 | 417.1592 | other oxides
KTaCl6 | mp-1211251 | K+ | 12 | 12 | 15 | 4.331211 | 286.26 | 2.8634 | 138.655 | chlorides
KTaF6 | mp-1211395 | K+ | 8 | 8 | 116 | 4.639191 | 267.25 | 6.2645 | 210.8867 | fluorides
KTaF6 | mp-1540904 | K+ | 8 | 8 | 116 | 4.640769 | 267.16 | 6.3737 | 227.6767 | fluorides
KTaGeO5 | mp-14377 | K+ | 8 | 9 | 33 | 3.695115 | 335.54 | 3.9472 | 312.1841 | other oxides
KTaN2 | mp-570755 | K+ | 8 | 4 | 61 | 2.829417 | 438.2 | 2.7614 | 318.6454 | (oxy)nitrides
KTaO3 | mp-3614 | K+ | 12 | 12 | 221 | 4.15028 | 298.74 | 2.0995 | 468.4608 | other oxides
KTaP4O13 | mp-13792 | K+ | 7 | 8 | 19 | 4.234041 | 292.83 | 3.7078 | 340.8055 | phosphates
KTaSi2O7 | mp-1223321 | K+ | 12 | 10 | 127 | 4.276937 | 289.89 | 3.5987 | 390.3684 | silicates
KTaTiO5 | mp-1223394 | K+ | 8 | 10 | 62 | 3.78751 | 327.35 | 3.019 | 395.3199 | other oxides
KTaV2O8 | mp-1194599 | K+ | 11 | 11 | 62 | 4.261486 | 290.94 | 2.716 | 338.0634 | other oxides
KTaWO6 | mp-1223039 | K+ | 6 | 6 | 46 | 3.750417 | 330.59 | 3.2588 | 311.9202 | other oxides
KTi2(PO4)3 | mp-1223415 | K+ | 12 | 12 | 198 | 4.363913 | 284.11 | 2.7134 | 432.9884 | phosphates
KTi2(PO4)3 | mp-541238 | K+ | 6 | 12 | 167 | 4.083965 | 303.59 | 2.5455 | 429.6434 | phosphates
KTi3AlO8 | mp-1223316 | K+ | 4 | 12 | 1 | 3.800394 | 326.24 | 2.5699 | 531.6571 | aluminates
KTi3NbO9 | mp-1223312 | K+ | 10 | 10 | 31 | 3.823735 | 324.25 | 2.5119 | 503.5685 | other oxides
KTiNbO5 | mp-1223343 | K+ | 8 | 10 | 62 | 3.768697 | 328.98 | 2.7073 | 485.5386 | other oxides
KTiPCO7 | mp-772844 | K+ | 7 | 3 | 4 | 4.206351 | 294.75 | 2.6473 | 361.0934 | phosphates
KTiPO5 | mp-6268 | K+ | 9 | 9 | 33 | 3.953295 | 313.62 | 3.0598 | 451.6722 | phosphates
KV(IO4)2 | mp-559744 | K+ | 9 | 12 | 14 | 4.299372 | 288.38 | 2.7395 | 243.7264 | halo-oxides
KV(SO4)2 | mp-545469 | K+ | 6 | 12 | 148 | 4.285415 | 289.32 | 2.1392 | 400.6695 | (oxy)sulfides
KV2PO8 | mp-1197761 | K+ | 9 | 10 | 2 | 4.198664 | 295.29 | 2.2428 | 400.3999 | phosphates
KV2PO8 | mp-557947 | K+ | 9 | 10 | 33 | 4.219447 | 293.84 | 2.239 | 397.5452 | phosphates
KV2SbO8 | mp-19496 | K+ | 11 | 7 | 62 | 4.311847 | 287.54 | 2.8099 | 332.6987 | other oxides
KV2SeO7 | mp-1203567 | K+ | 9 | 9 | 62 | 4.143454 | 299.23 | 2.1253 | 329.8397 | selenides
KV3(SeO6)2 | mp-541520 | K+ | 6 | 9 | 173 | 3.966491 | 312.58 | 2.3366 | 334.4041 | selenides
KV3O8 | mp-19172 | K+ | 10 | 12 | 11 | 4.203917 | 294.93 | 2.0933 | 450.663 | other oxides
KVF3 | mp-557257 | K+ | 12 | 12 | 221 | 4.353744 | 284.78 | 2.0759 | 414.1104 | fluorides
KVMoO6 | mp-1211463 | K+ | 8 | 9 | 62 | 3.907717 | 317.28 | 2.9033 | 377.7385 | other oxides
KVO3 | mp-18815 | K+ | 8 | 7 | 57 | 3.564602 | 347.82 | 3.046 | 417.8065 | other oxides
KVOF3 | mp-1195873 | K+ | 8 | 8 | 62 | 4.241597 | 292.31 | 2.7904 | 296.5895 | halo-oxides
KVOF4 | mp-558666 | K+ | 9 | 12 | 14 | 4.458881 | 278.06 | 3.6667 | 266.5978 | halo-oxides
KVP2O7 | mp-16812 | K+ | 10 | 3 | 14 | 4.333218 | 286.12 | 2.0781 | 423.4548 | phosphates
KVPO4F | mp-1239185 | K+ | 9 | 10 | 33 | 4.238432 | 292.52 | 2.3034 | 361.7466 | phosphates
KVPO5 | mp-559431 | K+ | 9 | 6 | 19 | 3.961046 | 313.01 | 3.0694 | 371.1829 | phosphates
KW3Br7 | mp-531952 | K+ | 8 | 8 | 48 | 3.32436 | 372.96 | 2.6171 | 120.786 | bromides
KWNClF5 | mp-558352 | K+ | 8 | 10 | 14 | 4.538013 | 273.21 | 3.5158 | 180.4838 | fluorides
KY(CO)8 | mp-559781 | Y3+ | 8 | 8 | 124 | 3.72436 | 332.9 | 2.0998 | 533.9128 | other oxides
KY(CO3)2 | mp-1211274 | Y3+ | 8 | 8 | 15 | 3.985837 | 311.06 | 4.3035 | 457.1172 | other oxides
KY(MoO4)2 | mp-19499 | Y3+ | 8 | 8 | 60 | 3.791127 | 327.04 | 3.656 | 344.7071 | other oxides
KY(PO3)4 | mp-18661 | Y3+ | 8 | 8 | 4 | 4.087738 | 303.31 | 5.3392 | 414.6339 | phosphates
KY(PO3)4 | mp-541495 | Y3+ | 8 | 8 | 15 | 4.190554 | 295.87 | 5.3607 | 420.9749 | phosphates
KY(SeO3)2 | mp-1194569 | Y3+ | 6 | 6 | 62 | 3.916685 | 316.55 | 4.2541 | 286.7585 | selenides
KY(WO4)2 | mp-510264 | Y3+ | 6 | 8 | 15 | 3.550729 | 349.18 | 3.4953 | 425.8718 | other oxides
KY2Cl7 | mp-1211540 | Y3+ | 7 | 7 | 14 | 3.613917 | 343.07 | 4.5404 | 173.1743 | chlorides
KY2F7 | mp-1211492 | Y3+ | 8 | 8 | 12 | 4.223695 | 293.54 | 6.7942 | 375.1609 | fluorides
KY3F10 | mp-2943 | Y3+ | 8 | 8 | 225 | 4.193828 | 295.63 | 6.9409 | 384.0521 | fluorides
KY3F10 | mp-34042 | Y3+ | 7 | 7 | 160 | 4.250944 | 291.66 | 5.9967 | 296.6106 | fluorides
KYF4 | mp-1198717 | Y3+ | 7 | 7 | 145 | 4.227938 | 293.25 | 6.7657 | 273.6623 | fluorides
KYF4 | mp-28726 | Y3+ | 7 | 7 | 144 | 4.227938 | 293.25 | 6.9712 | 273.6623 | fluorides
KYGeS4 | mp-863755 | Y3+ | 7 | 7 | 4 | 3.144007 | 394.35 | 2.423 | 248.416 | (oxy)sulfides
KYMg30O32 | mp-1037678 | Y3+ | 6 | 6 | 123 | 3.242265 | 382.4 | 3.4839 | 697.0934 | other oxides
KYMg30O32 | mp-1037710 | Y3+ | 6 | 6 | 123 | 3.243189 | 382.29 | 4.0359 | 697.0934 | other oxides
KYMg6O8 | mp-1032834 | Y3+ | 6 | 6 | 123 | 3.229006 | 383.97 | 4.0964 | 597.8271 | other oxides
KYMg6O8 | mp-1032860 | Y3+ | 6 | 6 | 123 | 3.231142 | 383.72 | 4.9821 | 600.3801 | other oxides
KYO2 | mp-8409 | Y3+ | 6 | 6 | 166 | 3.088947 | 401.38 | 3.9739 | 435.7389 | other oxides
KYP2O7 | mp-554508 | Y3+ | 6 | 6 | 14 | 3.929432 | 315.53 | 5.065 | 386.3117 | phosphates
KYP2O7 | mp-561141 | Y3+ | 6 | 6 | 63 | 3.909528 | 317.13 | 5.2018 | 418.8694 | phosphates
KYS2 | mp-1006888 | Y3+ | 6 | 6 | 166 | 2.655063 | 466.97 | 2.3221 | 316.4129 | (oxy)sulfides
KYSiS4 | mp-863754 | K+ | 8 | 10 | 4 | 3.166983 | 391.49 | 2.8062 | 299.1603 | (oxy)sulfides
KYSnWO6 | mp-1522868 | Y3+ | 6 | 6 | 131 | 3.392155 | 365.5 | 2.1069 | 348.3618 | other oxides
KYSnWO6 | mp-1523077 | Y3+ | 6 | 6 | 216 | 3.337376 | 371.5 | 2.514 | 348.3618 | other oxides
KYTa2O7 | mp-1223270 | Y3+ | 8 | 2 | 74 | 3.534973 | 350.74 | 2.2072 | 435.3993 | other oxides
KZr2(PO4)3 | mp-540577 | K+ | 6 | 12 | 167 | 4.20618 | 294.77 | 4.2822 | 360.8923 | phosphates
KZrF5 | mp-556689 | K+ | 6 | 6 | 2 | 4.409565 | 281.17 | 5.5805 | 379.6757 | fluorides
KZrPCO7 | mp-757002 | K+ | 7 | 3 | 4 | 4.180475 | 296.58 | 3.9048 | 314.7787 | phosphates
KZrSnF7 | mp-556631 | K+ | 10 | 2 | 53 | 4.533866 | 273.46 | 4.0133 | 214.9038 | fluorides
KZrSnSbO6 | mp-1516231 | K+ | 12 | 12 | 216 | 4.060421 | 305.35 | 2.7769 | 406.2768 | other oxides
KZrVF7 | mp-554835 | K+ | 10 | 10 | 52 | 4.564274 | 271.64 | 2.4489 | 295.4526 | fluorides
La(AlBr4)3 | mp-568896 | La3+ | 8 | 8 | 152 | 3.738897 | 331.61 | 2.6085 | 144.3615 | bromides
La(BO2)3 | mp-4658 | La3+ | 10 | 8 | 15 | 4.543336 | 272.89 | 4.5432 | 628.512 | borates
La(BO2)3 | mp-561154 | La3+ | 8 | 12 | 14 | 4.296211 | 288.59 | 4.1959 | 664.6064 | borates
La(C2N3)3 | mp-31321 | La3+ | 9 | 9 | 63 | 3.999337 | 310.01 | 3.5301 | 582.756 | (oxy)nitrides
La(ClO4)3 | mp-768419 | La0+ | 9 | 9 | 176 | 4.442225 | 279.1 | 3.9308 | 451.5963 | halo-oxides
La(ClO4)3 | mp-780362 | La0+ | 9 | 9 | 161 | 4.475565 | 277.02 | 4.4869 | 366.5232 | halo-oxides
La(IO3)3 | mp-566599 | La3+ | 9 | 9 | 9 | 4.609725 | 268.96 | 3.1384 | 250.5491 | halo-oxides
La(NO2)3 | mp-30925 | La3+ | 9 | 9 | 160 | 4.469679 | 277.39 | 2.2049 | 483.7228 | (oxy)nitrides
La(NO3)3 | mp-1205242 | La3+ | 11 | 11 | 15 | 4.543802 | 272.86 | 3.1374 | 479.8326 | (oxy)nitrides
La(PO3)3 | mp-9646 | La3+ | 8 | 8 | 20 | 4.259161 | 291.1 | 4.6293 | 433.188 | phosphates
La10(Si2O9)3 | mp-531302 | La3+ | 7 | 7 | 7 | 3.463163 | 358.01 | 3.3817 | 450.5558 | silicates
La10MgTi7O30 | mp-1223627 | La3+ | 6 | 12 | 143 | 3.612011 | 343.26 | 2.3331 | 484.3141 | other oxides
La16Mg2Ga14O47 | mp-695096 | La3+ | 8 | 3 | 1 | 3.455195 | 358.83 | 2.7937 | 492.513 | other oxides
La2(GeO3)3 | mp-703350 | La3+ | 9 | 9 | 2 | 4.14557 | 299.08 | 3.091 | 478.2586 | other oxides
La2(MoO4)3 | mp-1223417 | La3+ | 8 | 8 | 15 | 3.949037 | 313.96 | 3.7134 | 431.8262 | other oxides
La2(MoO4)3 | mp-554402 | La3+ | 8 | 8 | 15 | 4.003703 | 309.67 | 3.6634 | 408.2582 | other oxides
La2(SO4)3 | mp-2713773 | La3+ | 6 | 6 | 167 | 4.166966 | 297.54 | 4.7165 | 302.4618 | (oxy)sulfides
La2(SeO3)3 | mp-4350 | La3+ | 10 | 10 | 62 | 4.566873 | 271.49 | 3.6067 | 349.5794 | selenides
La2(SiO3)3 | mp-756325 | La3+ | 9 | 9 | 2 | 4.243105 | 292.2 | 4.4199 | 495.9563 | silicates
La2(SiO3)3 | mp-756888 | La3+ | 6 | 9 | 176 | 3.838823 | 322.97 | 4.3297 | 434.4525 | silicates
La2(WO4)3 | mp-16808 | La3+ | 8 | 8 | 15 | 3.8808 | 319.48 | 4.0757 | 375.5041 | other oxides
La26B8O51 | mp-759763 | La3+ | 6 | 8 | 1 | 3.530302 | 351.2 | 3.4844 | 396.1626 | borates
La2Al4O9 | mp-768382 | La3+ | 6 | 6 | 55 | 3.543345 | 349.91 | 3.8099 | 524.0884 | aluminates
La2B4O9 | mp-752449 | La3+ | 9 | 9 | 2 | 4.158232 | 298.17 | 4.4924 | 619.1627 | borates
La2B8O15 | mp-1019892 | La3+ | 11 | 11 | 13 | 4.643326 | 267.02 | 4.4277 | 680.1851 | borates
La2BrClO2 | mp-1223223 | La3+ | 4 | 9 | 99 | 3.746172 | 330.96 | 3.8651 | 207.9852 | halo-oxides
La2C2N4O | mp-560490 | La3+ | 8 | 8 | 15 | 3.454243 | 358.93 | 3.3297 | 471.7034 | (oxy)nitrides
La2CO5 | mp-1223327 | La3+ | 8 | 8 | 40 | 3.808121 | 325.58 | 4.0121 | 445.3112 | other oxides
La2CO5 | mp-555349 | La3+ | 7 | 8 | 15 | 3.764013 | 329.39 | 4.0203 | 467.0177 | other oxides
La2CO5 | mp-579552 | La3+ | 7 | 8 | 40 | 3.745898 | 330.99 | 3.9325 | 453.3933 | other oxides
La2Ce2O7 | mp-755450 | Ce4+ | 6 | 6 | 227 | 2.982675 | 415.68 | 2.1894 | 410.237 | other oxides
La2Ga4O9 | mp-771697 | La3+ | 6 | 6 | 55 | 3.610386 | 343.41 | 2.9708 | 456.3807 | other oxides
La2Ge2O7 | mp-21532 | La3+ | 7 | 8 | 2 | 3.615737 | 342.9 | 3.5542 | 439.27 | other oxides
La2Ge2O7 | mp-621945 | La3+ | 7 | 9 | 1 | 3.692962 | 335.73 | 3.7144 | 429.8716 | other oxides
La2GeO5 | mp-638261 | La3+ | 7 | 7 | 14 | 3.489991 | 355.26 | 4.021 | 404.8252 | other oxides
La2Hf2O7 | mp-12533 | La3+ | 8 | 8 | 227 | 3.109009 | 398.79 | 4.2879 | 454.7594 | other oxides
La2Hf2O7 | mp-772850 | La3+ | 7 | 10 | 4 | 3.740152 | 331.5 | 4.2919 | 433.5394 | other oxides
La2Hf2SiS5O24 | mp-2713099 | La3+ | 6 | 6 | 1 | 4.160597 | 298 | 4.1625 | 335.8002 | silicates
La2HfO5 | mp-756293 | La3+ | 6 | 8 | 15 | 3.582417 | 346.09 | 4.1968 | 356.5808 | other oxides
La2HfO5 | mp-757094 | La3+ | 6 | 4 | 63 | 3.591849 | 345.18 | 3.7213 | 310.2961 | other oxides
La2HfO5 | mp-768234 | La3+ | 7 | 8 | 62 | 3.670778 | 337.76 | 4.3044 | 343.7662 | other oxides
La2HfO5 | mp-771121 | La3+ | 6 | 6 | 62 | 3.611289 | 343.32 | 4.1413 | 377.3045 | other oxides
La2MgGeO6 | mp-11585 | La3+ | 9 | 12 | 148 | 4.037543 | 307.08 | 4.205 | 518.7386 | other oxides
La2MgI8 | mp-770574 | La3+ | 7 | 7 | 15 | 3.213827 | 385.78 | 2.1573 | 121.8149 | iodides
La2MgO4 | mp-754808 | La3+ | 9 | 9 | 139 | 3.434342 | 361.01 | 2.5254 | 497.7592 | other oxides
La2MgO4 | mp-755142 | La3+ | 8 | 9 | 64 | 3.398492 | 364.82 | 3.4268 | 496.5639 | other oxides
La2MgS4 | mp-1232227 | La3+ | 6 | 6 | 62 | 2.874316 | 431.35 | 2.8853 | 281.2194 | (oxy)sulfides
La2MgS4 | mp-1232240 | La3+ | 8 | 8 | 122 | 2.882243 | 430.17 | 2.1744 | 290.8964 | (oxy)sulfides
La2MgS4 | mp-1232243 | La3+ | 6 | 6 | 62 | 2.828823 | 438.29 | 2.2252 | 284.3472 | (oxy)sulfides
La2MgS4 | mp-1232255 | La3+ | 6 | 8 | 2 | 2.848355 | 435.28 | 2.1637 | 280.2354 | (oxy)sulfides
La2MgSe4 | mp-1232041 | La3+ | 6 | 6 | 62 | 2.817987 | 439.97 | 2.5113 | 224.504 | selenides
La2MgSe4 | mp-1232043 | La3+ | 6 | 6 | 2 | 2.850117 | 435.01 | 2.081 | 223.3864 | selenides
La2MgSnO6 | mp-1211868 | La3+ | 8 | 12 | 14 | 3.836595 | 323.16 | 3.8529 | 450.7679 | other oxides
La2MgSnO6 | mp-1444903 | La3+ | 9 | 12 | 148 | 3.997696 | 310.14 | 4.0035 | 453.0745 | other oxides
La2MgTiO6 | mp-6457 | La3+ | 8 | 12 | 14 | 3.823952 | 324.23 | 3.064 | 546.1895 | other oxides
La2MgWO6 | mp-1404626 | La3+ | 9 | 12 | 148 | 3.942406 | 314.49 | 2.2154 | 471.5026 | other oxides
La2MgZrO6 | mp-1223208 | La3+ | 12 | 12 | 225 | 4.097209 | 302.61 | 2.9647 | 521.41 | other oxides
La2Mo2O9 | mp-705680 | La3+ | 8 | 11 | 1 | 4.083628 | 303.61 | 3.0655 | 428.2465 | other oxides
La2Mo4O15 | mp-1198351 | La3+ | 6 | 11 | 14 | 4.070006 | 304.63 | 2.5701 | 433.4365 | other oxides
La2Mo4O15 | mp-30163 | La3+ | 8 | 9 | 14 | 4.215475 | 294.12 | 3.2612 | 417.0521 | other oxides
La2MoO6 | mp-1387033 | La3+ | 9 | 3 | 148 | 3.996706 | 310.22 | 2.705 | 459.9912 | other oxides
La2MoO6 | mp-19300 | La3+ | 8 | 8 | 142 | 3.779021 | 328.09 | 2.7924 | 418.3822 | other oxides
La2MoO6 | mp-25202 | La3+ | 7 | 9 | 14 | 3.862002 | 321.04 | 2.4982 | 418.0711 | other oxides
La2MoO6 | mp-546007 | La3+ | 6 | 6 | 121 | 3.738547 | 331.64 | 3.5993 | 371.0508 | other oxides
La2NCl3 | mp-1103604 | La3+ | 8 | 9 | 72 | 3.356386 | 369.4 | 3.4216 | 190.6515 | chlorides
La2O3 | mp-1968 | La3+ | 7 | 8 | 164 | 3.03936 | 407.93 | 3.8248 | 364.0717 | other oxides
La2O3 | mp-2292 | La3+ | 6 | 6 | 206 | 2.962007 | 418.58 | 3.3008 | 325.2795 | other oxides
La2O3 | mp-557691 | La3+ | 6 | 7 | 12 | 3.052298 | 406.2 | 3.411 | 362.4332 | other oxides
La2P4O13 | mp-771240 | La3+ | 7 | 7 | 20 | 4.23841 | 292.53 | 4.9235 | 406.8273 | phosphates
La2P4O13 | mp-771338 | La3+ | 8 | 8 | 15 | 4.214455 | 294.19 | 4.6377 | 432.5836 | phosphates
La2P4O13 | mp-780003 | La3+ | 6 | 6 | 14 | 4.133863 | 299.92 | 4.7575 | 378.7872 | phosphates
La2P4O13 | mp-780361 | La3+ | 6 | 6 | 14 | 4.133863 | 299.92 | 4.7763 | 376.4278 | phosphates
La2S2O | mp-754794 | La3+ | 6 | 7 | 62 | 2.713404 | 456.93 | 2.1692 | 250.6095 | (oxy)sulfides
La2S2O | mp-755887 | La3+ | 7 | 8 | 14 | 2.735189 | 453.29 | 2.5455 | 250.6095 | (oxy)sulfides
La2SO2 | mp-4511 | La3+ | 7 | 7 | 164 | 2.858374 | 433.76 | 3.064 | 262.3751 | (oxy)sulfides
La2SO6 | mp-4078 | La3+ | 8 | 10 | 15 | 4.185741 | 296.21 | 4.688 | 453.5231 | (oxy)sulfides
La2Se2O | mp-752418 | La3+ | 6 | 7 | 62 | 2.627422 | 471.89 | 2.057 | 197.1059 | selenides
La2Se2O | mp-753822 | La3+ | 7 | 8 | 14 | 2.66885 | 464.56 | 2.1379 | 209.2392 | selenides
La2SeO2 | mp-7233 | La3+ | 7 | 7 | 164 | 2.64458 | 468.82 | 2.4067 | 240.2479 | selenides
La2Si(IO2)2 | mp-1203654 | La3+ | 8 | 9 | 14 | 3.732224 | 332.2 | 3.2646 | 167.9509 | silicates
La2Si(IO2)2 | mp-559088 | La3+ | 8 | 9 | 2 | 3.712049 | 334 | 3.0635 | 169.6208 | silicates
La2Si2O7 | mp-18639 | La3+ | 8 | 8 | 2 | 3.706805 | 334.48 | 4.5629 | 469.0255 | silicates
La2Si2O7 | mp-555800 | La3+ | 7 | 10 | 14 | 3.703814 | 334.75 | 4.3808 | 468.7557 | silicates
La2Si2O7 | mp-5732 | La3+ | 8 | 9 | 14 | 3.788379 | 327.28 | 4.7992 | 459.2526 | silicates
La2Si2O7 | mp-5974 | La3+ | 7 | 9 | 76 | 3.726768 | 332.69 | 4.6738 | 474.3688 | silicates
La2SiC(NO2)2 | mp-1204122 | La3+ | 9 | 9 | 14 | 3.754042 | 330.27 | 3.7006 | 474.1671 | silicates
La2SiO5 | mp-5152 | La3+ | 7 | 9 | 14 | 3.566949 | 347.59 | 4.4804 | 446.8474 | silicates
La2SiO5 | mp-752717 | La3+ | 7 | 8 | 15 | 3.497115 | 354.53 | 4.5774 | 399.5112 | silicates
La2SiO5 | mp-771045 | La3+ | 6 | 6 | 15 | 3.525401 | 351.69 | 4.2167 | 365.272 | silicates
La2SiS5 | mp-1203679 | La3+ | 6 | 8 | 14 | 2.945302 | 420.96 | 2.3515 | 241.3846 | (oxy)sulfides
La2SiS5 | mp-558724 | La3+ | 8 | 9 | 14 | 3.022895 | 410.15 | 2.3415 | 252.6322 | (oxy)sulfides
La2SiSeO4 | mp-17834 | La3+ | 6 | 9 | 57 | 3.604139 | 344 | 2.2089 | 345.902 | silicates
La2Sn2O7 | mp-4086 | La3+ | 8 | 8 | 227 | 3.210526 | 386.18 | 2.6645 | 417.0414 | other oxides
La2TaCl3O4 | mp-559822 | La3+ | 8 | 8 | 59 | 3.589258 | 345.43 | 3.8074 | 200.7224 | halo-oxides
La2Ti2O7 | mp-12192 | La3+ | 7 | 10 | 33 | 3.640927 | 340.53 | 2.9285 | 508.7244 | other oxides
La2Ti2O7 | mp-4423 | La3+ | 8 | 8 | 227 | 3.072543 | 403.52 | 2.7466 | 502.5503 | other oxides
La2Ti2O7 | mp-559768 | La3+ | 7 | 10 | 4 | 3.629871 | 341.57 | 2.9165 | 508.7244 | other oxides
La2Ti2O7 | mp-8154 | La3+ | 9 | 9 | 36 | 3.721918 | 333.12 | 2.9171 | 508.7244 | other oxides
La2Ti2SiO9 | mp-559747 | La3+ | 10 | 8 | 12 | 3.908283 | 317.23 | 2.6015 | 488.814 | silicates
La2Ti2SiS5O24 | mp-2712851 | La3+ | 6 | 6 | 1 | 4.160964 | 297.97 | 2.0577 | 381.1349 | silicates
La2Ti3(BiO6)2 | mp-1211253 | La3+ | 12 | 12 | 139 | 4.2178 | 293.95 | 2.0874 | 404.31 | other oxides
La2Ti3(BiO6)2 | mp-1223095 | La3+ | 12 | 12 | 42 | 4.222291 | 293.64 | 2.1281 | 386.704 | other oxides
La2Ti3O9 | mp-754191 | La3+ | 6 | 9 | 197 | 3.531941 | 351.04 | 2.0596 | 487.8793 | other oxides
La2Ti3O9 | mp-769720 | La3+ | 9 | 9 | 2 | 3.753948 | 330.28 | 2.5051 | 483.132 | other oxides
La2Ti3O9 | mp-769997 | La3+ | 6 | 9 | 176 | 3.545688 | 349.68 | 3.8401 | 403.1158 | other oxides
La2Ti3O9 | mp-770448 | La3+ | 6 | 6 | 62 | 3.562346 | 348.04 | 2.6733 | 437.3565 | other oxides
La2Ti3O9 | mp-770454 | La3+ | 4 | 6 | 4 | 3.524388 | 351.79 | 2.7654 | 467.0638 | other oxides
La2TiO5 | mp-18051 | La3+ | 7 | 8 | 62 | 3.640506 | 340.57 | 3.2886 | 429.1655 | other oxides
La2W2O9 | mp-30162 | La3+ | 9 | 11 | 2 | 4.067486 | 304.82 | 3.4485 | 434.7538 | other oxides
La2WO6 | mp-1041394 | La3+ | 9 | 3 | 148 | 3.854578 | 321.65 | 3.5579 | 373.8923 | other oxides
La2WO6 | mp-1202686 | La3+ | 7 | 7 | 31 | 3.711444 | 334.06 | 3.2903 | 365.0559 | other oxides
La2WO6 | mp-554597 | La3+ | 8 | 8 | 19 | 3.711244 | 334.08 | 3.5757 | 436.3993 | other oxides
La2WO6 | mp-770889 | La3+ | 8 | 8 | 15 | 3.726392 | 332.72 | 3.2619 | 399.1196 | other oxides
La2WO6 | mp-772579 | La3+ | 7 | 8 | 13 | 3.674821 | 337.39 | 3.5215 | 416.5924 | other oxides
La2WO6 | mp-774193 | La3+ | 7 | 5 | 19 | 3.678812 | 337.02 | 3.6802 | 415.7773 | other oxides
La2WO6 | mp-778484 | La3+ | 7 | 8 | 19 | 3.701463 | 334.96 | 3.6508 | 375.1248 | other oxides
La2WO6 | mp-781015 | La3+ | 7 | 8 | 61 | 3.7045 | 334.69 | 3.2261 | 379.398 | other oxides
La2Zr2O7 | mp-4974 | La3+ | 8 | 8 | 227 | 3.1089 | 398.8 | 3.7346 | 485.5797 | other oxides
La2Zr2O7 | mp-674999 | La3+ | 6 | 6 | 51 | 3.572891 | 347.01 | 2.2255 | 484.6405 | other oxides
La2Zr2SiS5O24 | mp-2713106 | La3+ | 6 | 6 | 1 | 4.161367 | 297.94 | 3.4591 | 353.7657 | silicates
La3Al2Ga3SnO14 | mp-1223112 | La3+ | 8 | 8 | 150 | 3.49186 | 355.07 | 3.6378 | 450.4632 | aluminates
La3Al5O12 | mp-780432 | La3+ | 8 | 8 | 230 | 2.941527 | 421.5 | 3.7952 | 530.9819 | aluminates
La3AlO6 | mp-1178155 | La3+ | 7 | 7 | 36 | 3.551698 | 349.08 | 4.2016 | 400.2009 | aluminates
La3B5O12 | mp-779571 | La3+ | 7 | 9 | 62 | 3.837697 | 323.07 | 3.8487 | 500.2859 | borates
La3BWO9 | mp-554773 | La3+ | 8 | 9 | 173 | 3.657013 | 339.03 | 3.7948 | 429.7499 | borates
La3Br6N | mp-29197 | La3+ | 1 | 8 | 61 | 3.093139 | 400.84 | 3.139 | 157.4037 | bromides
La3Ga5O12 | mp-780561 | La3+ | 8 | 8 | 230 | 2.929028 | 423.29 | 2.8686 | 458.0917 | other oxides
La3Ga5SiO14 | mp-1223148 | La3+ | 8 | 8 | 143 | 3.589957 | 345.36 | 3.6931 | 461.6156 | silicates
La3Ga5SnO14 | mp-6788 | La3+ | 8 | 8 | 150 | 3.586547 | 345.69 | 3.3114 | 414.9064 | other oxides
La3GaGe5O16 | mp-652961 | La3+ | 8 | 11 | 2 | 3.989269 | 310.79 | 3.2526 | 486.8678 | other oxides
La3GaO6 | mp-754150 | La3+ | 7 | 7 | 36 | 3.57093 | 347.2 | 4.0044 | 396.0907 | other oxides
La3Gd(BrO)4 | mp-1225825 | La3+ | 4 | 9 | 99 | 3.550439 | 349.21 | 2.5314 | 182.7868 | halo-oxides
La3Gd(ClO)4 | mp-1223064 | Gd3+ | 4 | 10 | 25 | 3.916848 | 316.54 | 3.1135 | 246.1888 | halo-oxides
La3HfGa5O14 | mp-1211281 | La3+ | 8 | 8 | 150 | 3.455837 | 358.77 | 3.7231 | 451.6024 | other oxides
La3In2(GaO4)3 | mp-1211871 | La3+ | 8 | 8 | 230 | 2.959683 | 418.91 | 3.3646 | 433.4732 | other oxides
La3Lu2(GaO4)3 | mp-1212454 | Lu3+ | 6 | 6 | 230 | 2.897026 | 427.97 | 3.2851 | 459.2851 | other oxides
La3Mg2NbO9 | mp-1223356 | La3+ | 9 | 12 | 71 | 3.985637 | 311.08 | 3.0869 | 526.2781 | other oxides
La3Mg2TaO9 | mp-1223326 | La3+ | 8 | 12 | 14 | 3.836932 | 323.13 | 3.6583 | 504.4555 | other oxides
La3MgAlS7 | mp-1190945 | La3+ | 8 | 9 | 173 | 3.03282 | 408.81 | 2.2952 | 283.5849 | (oxy)sulfides
La3Mo4O16F | mp-1198818 | La3+ | 9 | 9 | 2 | 4.302159 | 288.19 | 3.6136 | 337.2548 | halo-oxides
La3NbO7 | mp-12287 | La3+ | 8 | 8 | 63 | 3.645178 | 340.13 | 2.7255 | 452.2794 | other oxides
La3NbO7 | mp-560349 | La3+ | 6 | 8 | 62 | 3.57552 | 346.76 | 2.9341 | 428.5078 | other oxides
La3NbP2(SO6)4 | mp-2713076 | La3+ | 6 | 6 | 1 | 4.084156 | 303.57 | 2.3312 | 321.0125 | phosphates
La3O2F5 | mp-675834 | La3+ | 8 | 9 | 1 | 4.218492 | 293.91 | 3.5829 | 344.4328 | halo-oxides
La3PO7 | mp-779590 | La3+ | 6 | 6 | 8 | 3.595292 | 344.85 | 4.0608 | 356.0695 | phosphates
La3Sb5O12 | mp-1211710 | La3+ | 8 | 8 | 217 | 3.629622 | 341.59 | 3.2243 | 317.8024 | other oxides
La3SbO7 | mp-1190600 | La3+ | 8 | 8 | 62 | 3.678779 | 337.03 | 2.8144 | 402.919 | other oxides
La3SbO7 | mp-1211549 | La3+ | 8 | 8 | 62 | 3.661175 | 338.65 | 2.8129 | 379.3588 | other oxides
La3Sc2(GaO4)3 | mp-1211869 | La3+ | 8 | 8 | 230 | 3.007912 | 412.19 | 3.799 | 479.8598 | other oxides
La3ScO6 | mp-1178124 | La3+ | 7 | 7 | 36 | 3.136186 | 395.33 | 3.9037 | 395.7324 | other oxides
La3ScO6 | mp-752569 | La3+ | 6 | 6 | 148 | 3.066016 | 404.38 | 4.0062 | 401.2125 | other oxides
La3Si2BO10 | mp-773117 | La3+ | 8 | 8 | 61 | 3.661854 | 338.58 | 4.4382 | 456.3131 | borates
La3Si2Cl3O7 | mp-555191 | La3+ | 9 | 9 | 4 | 4.034623 | 307.3 | 3.8686 | 293.1395 | silicates
La3Si2ClO8 | mp-1223085 | La3+ | 9 | 9 | 9 | 3.907762 | 317.28 | 4.4655 | 344.1348 | silicates
La3Si2ClO8 | mp-558985 | La3+ | 9 | 9 | 15 | 3.920696 | 316.23 | 4.4117 | 362.9496 | silicates
La3Si2S8Br | mp-560523 | La3+ | 9 | 9 | 15 | 3.393655 | 365.34 | 2.552 | 214.9069 | bromides
La3Si2S8Cl | mp-556246 | La3+ | 9 | 9 | 15 | 3.468341 | 357.47 | 2.6154 | 219.5991 | chlorides
La3Si2S8I | mp-23090 | La3+ | 9 | 9 | 15 | 3.296116 | 376.15 | 2.507 | 207.6335 | iodides
La3Si6N11 | mp-1019893 | La3+ | 8 | 3 | 100 | 2.632056 | 471.05 | 2.9659 | 568.5898 | (oxy)nitrides
La3Ta(Cl3O2)2 | mp-1211290 | La3+ | 2 | 10 | 176 | 3.758585 | 329.87 | 3.5677 | 166.4694 | halo-oxides
La3TaO7 | mp-1102291 | La3+ | 6 | 8 | 65 | 3.587039 | 345.64 | 3.5388 | 377.7117 | other oxides
La3TaO7 | mp-31415 | La3+ | 8 | 8 | 63 | 3.639834 | 340.63 | 3.4556 | 417.4396 | other oxides
La3TaP2(SO6)4 | mp-2712913 | La3+ | 6 | 6 | 1 | 4.149407 | 298.8 | 3.0242 | 297.7784 | phosphates
La3TaSiS5O24 | mp-2713036 | La3+ | 6 | 6 | 1 | 4.129045 | 300.27 | 2.4828 | 279.0748 | silicates
La3TaTi2O11 | mp-1211741 | La3+ | 9 | 9 | 26 | 3.707483 | 334.42 | 2.6893 | 449.738 | other oxides
La3TiCl5O4 | mp-556659 | La3+ | 2 | 10 | 62 | 3.849168 | 322.11 | 3.342 | 221.458 | halo-oxides
La3W(ClO2)3 | mp-23117 | La3+ | 10 | 10 | 176 | 4.020209 | 308.4 | 3.6124 | 282.6829 | halo-oxides
La3YSc4O12 | mp-1223134 | Y3+ | 8 | 8 | 6 | 3.170034 | 391.11 | 3.9508 | 494.6082 | other oxides
La3YTi4O14 | mp-1223094 | Y3+ | 8 | 8 | 166 | 3.311859 | 374.36 | 2.8756 | 524.3425 | other oxides
La3ZrGa5O14 | mp-1211277 | La3+ | 8 | 8 | 150 | 3.451584 | 359.21 | 3.6853 | 464.9998 | other oxides
La4(B2O5)3 | mp-772771 | La3+ | 8 | 9 | 15 | 3.82971 | 323.74 | 4.556 | 529.8821 | borates
La4Al2O9 | mp-1238781 | La3+ | 6 | 5 | 1 | 3.466401 | 357.67 | 3.5749 | 347.8245 | aluminates
La4Al2O9 | mp-780409 | La3+ | 6 | 6 | 14 | 3.480137 | 356.26 | 4.382 | 393.1574 | aluminates
La4Al2O9 | mp-781707 | La3+ | 6 | 6 | 14 | 3.480137 | 356.26 | 4.4842 | 410.3904 | aluminates
La4Al6O15 | mp-1024042 | La3+ | 7 | 7 | 15 | 3.534508 | 350.78 | 4.3453 | 462.2143 | aluminates
La4Al6O15 | mp-853024 | La3+ | 8 | 9 | 5 | 3.628319 | 341.71 | 4.4343 | 455.8517 | aluminates
La4B10O21 | mp-1019894 | La3+ | 10 | 3 | 14 | 4.2762 | 289.94 | 4.1394 | 665.1089 | borates
La4B14O27 | mp-645962 | La3+ | 9 | 4 | 15 | 4.436437 | 279.47 | 4.1723 | 658.3124 | borates
La4Bi2O9 | mp-753883 | La3+ | 6 | 6 | 1 | 3.516906 | 352.54 | 2.5957 | 225.4691 | other oxides
La4Br3ClO4 | mp-1223049 | La3+ | 4 | 9 | 38 | 3.536705 | 350.56 | 3.7675 | 200.3762 | halo-oxides
La4BrCl3O4 | mp-1223072 | La3+ | 4 | 9 | 99 | 3.641519 | 340.47 | 3.9305 | 218.5632 | halo-oxides
La4Ga2O9 | mp-769915 | La3+ | 6 | 6 | 14 | 3.533739 | 350.86 | 4.0623 | 369.6873 | other oxides
La4GdSc15(BO3)20 | mp-1223571 | Gd3+ | 6 | 6 | 5 | 3.513077 | 352.92 | 2.1905 | 574.8446 | borates
La4GeO8 | mp-1211987 | La3+ | 7 | 8 | 62 | 3.535112 | 350.72 | 3.8437 | 399.7562 | other oxides
La4InSbS9 | mp-1196663 | La3+ | 7 | 7 | 92 | 2.775448 | 446.72 | 2.2196 | 223.9293 | (oxy)sulfides
La4Mo7O27 | mp-647867 | La3+ | 8 | 9 | 29 | 4.204255 | 294.9 | 3.1163 | 371.226 | other oxides
La4PClO8 | mp-1196615 | La3+ | 8 | 8 | 14 | 3.653943 | 339.32 | 4.2951 | 314.321 | phosphates
La4S3NCl3 | mp-559256 | La3+ | 7 | 1 | 186 | 2.956382 | 419.38 | 2.9165 | 208.5748 | chlorides
La4S4Cl2O | mp-1223145 | La3+ | 8 | 8 | 36 | 3.120729 | 397.29 | 2.7466 | 214.7384 | halo-oxides
La4Si2S3O7 | mp-15897 | La3+ | 6 | 6 | 141 | 3.199229 | 387.54 | 2.5019 | 358.1938 | silicates
La4Si2Se3O7 | mp-14912 | La3+ | 6 | 9 | 141 | 3.19273 | 388.33 | 2.2305 | 304.611 | silicates
La4Ti3O12 | mp-3249 | La3+ | 9 | 12 | 148 | 3.898685 | 318.02 | 2.9184 | 512.9228 | other oxides
La4Ti9O24 | mp-560383 | La3+ | 6 | 6 | 70 | 3.447553 | 359.63 | 2.8512 | 520.9741 | other oxides
La4TiO8 | mp-1212566 | La3+ | 6 | 4 | 127 | 3.450241 | 359.35 | 2.4243 | 362.9715 | other oxides
La5AlSi2O13 | mp-1223240 | La3+ | 7 | 7 | 6 | 3.466654 | 357.65 | 4.1578 | 447.1208 | silicates
La5Sb4(O4F)3 | mp-559298 | La3+ | 8 | 8 | 130 | 3.836678 | 323.16 | 3.3095 | 259.6859 | halo-oxides
La5Si2BO13 | mp-1223205 | La3+ | 7 | 7 | 6 | 3.466499 | 357.66 | 4.1536 | 450.3805 | borates
La5Ti4GaO17 | mp-1223729 | La3+ | 7 | 9 | 58 | 3.541334 | 350.11 | 2.4092 | 507.6093 | other oxides
La6MgWO12 | mp-2230066 | La3+ | 6 | 7 | 148 | 3.453539 | 359.01 | 2.7523 | 345.7029 | other oxides
La6MgWO12 | mp-2230244 | La3+ | 7 | 5 | 146 | 3.48622 | 355.64 | 2.0916 | 361.2835 | other oxides
La6Mo8O33 | mp-31128 | La3+ | 8 | 8 | 4 | 3.922427 | 316.09 | 3.2458 | 426.122 | other oxides
La6NbGa11O28 | mp-1223199 | La3+ | 8 | 8 | 5 | 3.520603 | 352.17 | 3.1489 | 443.5593 | other oxides
La6NbGa11O28 | mp-1224969 | La3+ | 8 | 8 | 1 | 3.528288 | 351.4 | 3.2766 | 443.5593 | other oxides
La6NbGa11O28 | mp-1227778 | La3+ | 6 | 3 | 1 | 3.513529 | 352.88 | 2.7176 | 448.7987 | other oxides
La6S3(OF4)2 | mp-1223425 | La3+ | 5 | 9 | 6 | 3.745074 | 331.06 | 2.6035 | 279.5942 | halo-oxides
La6TaGa11O28 | mp-1223200 | La3+ | 8 | 8 | 5 | 3.628801 | 341.67 | 3.4452 | 417.9405 | other oxides
La6TaGa11O28 | mp-1224718 | La3+ | 7 | 8 | 1 | 3.54331 | 349.91 | 3.5288 | 417.9405 | other oxides
La6WO12 | mp-755135 | La3+ | 7 | 7 | 148 | 3.529386 | 351.29 | 3.4959 | 352.9434 | other oxides
La7BP2O17 | mp-1212336 | La3+ | 7 | 7 | 14 | 3.504159 | 353.82 | 4.4169 | 427.0616 | phosphates
La7Nb3(W2O15)2 | mp-1223314 | La3+ | 9 | 11 | 2 | 3.955852 | 313.42 | 3.2924 | 462.0084 | other oxides
La7ScAl8O24 | mp-997587 | La3+ | 12 | 12 | 221 | 3.97482 | 311.92 | 2.5345 | 562.1138 | aluminates
La7Ta3(W2O15)2 | mp-1223362 | La3+ | 9 | 11 | 2 | 3.980133 | 311.51 | 3.5412 | 441.1176 | other oxides
La7V2BO17 | mp-1212487 | La3+ | 7 | 7 | 14 | 3.523517 | 351.88 | 2.8406 | 394.3694 | borates
La7YAl8O24 | mp-997586 | Y3+ | 12 | 12 | 221 | 3.923105 | 316.04 | 3.6351 | 564.3141 | aluminates
La8Al7BO24 | mp-997588 | La3+ | 12 | 12 | 221 | 4.082341 | 303.71 | 3.7547 | 548.6181 | borates
La8Al7GaO24 | mp-997585 | La3+ | 12 | 12 | 221 | 3.89457 | 318.35 | 3.6931 | 569.0258 | aluminates
La8Al7InO24 | mp-997589 | La3+ | 12 | 12 | 221 | 3.902222 | 317.73 | 3.5194 | 547.8925 | aluminates
La8Si5N14O | mp-1223370 | La3+ | 6 | 7 | 2 | 2.957064 | 419.28 | 2.3602 | 443.6776 | silicates
La8Ti2Ga2O19 | mp-1223323 | La3+ | 6 | 6 | 6 | 3.494318 | 354.82 | 2.6223 | 376.6935 | other oxides
La9Al5S21 | mp-1223592 | La3+ | 8 | 9 | 146 | 3.021078 | 410.4 | 2.175 | 264.0652 | (oxy)sulfides
La9Lu11(GaO4)12 | mp-1224763 | Lu3+ | 6 | 6 | 5 | 3.398728 | 364.8 | 3.2578 | 444.3513 | other oxides
LaAl(SO4)3 | mp-2713959 | La3+ | 6 | 6 | 150 | 4.195254 | 295.53 | 4.566 | 424.399 | aluminates
LaAl2Si5N9O | mp-677482 | La3+ | 9 | 9 | 7 | 3.629588 | 341.59 | 2.1333 | 684.1058 | silicates
LaAl33O51 | mp-1178196 | La3+ | 8 | 4 | 12 | 3.744593 | 331.1 | 2.737 | 665.3051 | aluminates
LaAl3O6 | mp-1178115 | La3+ | 8 | 10 | 15 | 3.849944 | 322.04 | 4.1928 | 509.4724 | aluminates
LaAlGe2O7 | mp-1211910 | La3+ | 9 | 9 | 14 | 4.11129 | 301.57 | 3.5206 | 480.1771 | aluminates
LaAlO3 | mp-1080060 | La3+ | 12 | 12 | 74 | 3.969429 | 312.35 | 3.7121 | 571.8127 | aluminates
LaAlO3 | mp-1080080 | La3+ | 12 | 12 | 140 | 3.960984 | 313.01 | 3.5193 | 571.8127 | aluminates
LaAlO3 | mp-2920 | La3+ | 12 | 12 | 167 | 3.945867 | 314.21 | 4.0189 | 571.8127 | aluminates
LaAlO3 | mp-5304 | La3+ | 12 | 12 | 221 | 3.94943 | 313.93 | 3.4924 | 571.8127 | aluminates
LaAlO3 | mp-696871 | La3+ | 7 | 8 | 1 | 3.443614 | 360.04 | 3.5819 | 520.8082 | aluminates
LaAlO3 | mp-768417 | La3+ | 6 | 6 | 2 | 3.425296 | 361.97 | 4.4431 | 423.1647 | aluminates
LaAlO3 | mp-768518 | La3+ | 8 | 8 | 63 | 3.58476 | 345.86 | 4.6067 | 447.9426 | aluminates
LaAlO3 | mp-771698 | La3+ | 8 | 8 | 14 | 3.492829 | 354.97 | 4.4777 | 465.9517 | aluminates
LaAlO3 | mp-771703 | La3+ | 6 | 8 | 2 | 3.471706 | 357.13 | 4.1704 | 465.172 | aluminates
LaAlO3 | mp-780411 | La3+ | 8 | 8 | 14 | 3.557327 | 348.53 | 4.4685 | 474.2986 | aluminates
LaAlO3 | mp-780421 | La3+ | 8 | 8 | 2 | 3.521621 | 352.07 | 4.2693 | 469.9358 | aluminates
LaAlO3 | mp-780422 | La3+ | 6 | 6 | 14 | 3.461406 | 358.19 | 4.2491 | 417.5199 | aluminates
LaB2ClO4 | mp-559417 | La3+ | 10 | 10 | 2 | 4.30373 | 288.09 | 4.1541 | 460.0118 | borates
LaB2O4F | mp-1198007 | La3+ | 9 | 10 | 61 | 4.557703 | 272.03 | 4.9384 | 486.3225 | borates
LaB3F12 | mp-1223430 | La3+ | 9 | 11 | 158 | 4.812982 | 257.6 | 5.3268 | 463.0554 | fluorides
LaB5O9 | mp-30926 | La3+ | 9 | 10 | 14 | 4.49975 | 275.54 | 4.4998 | 658.8041 | borates
LaBMoO6 | mp-558445 | La3+ | 10 | 10 | 14 | 4.382976 | 282.88 | 3.5623 | 458.2098 | borates
LaBN2 | mp-29597 | La3+ | 6 | 9 | 2 | 2.717459 | 456.25 | 2.1728 | 563.051 | (oxy)nitrides
LaBO3 | mp-7492 | La3+ | 9 | 9 | 11 | 3.789565 | 327.17 | 4.0022 | 472.9788 | borates
LaBO3 | mp-8216 | La3+ | 9 | 9 | 62 | 3.800747 | 326.21 | 4.5007 | 477.4983 | borates
LaBWO6 | mp-1211317 | La3+ | 9 | 10 | 4 | 4.164445 | 297.72 | 3.8287 | 433.7693 | borates
LaBiO3 | mp-755003 | La3+ | 6 | 3 | 148 | 3.539314 | 350.31 | 2.6285 | 263.7332 | other oxides
LaBiO3 | mp-768310 | La3+ | 6 | 3 | 161 | 3.51591 | 352.64 | 3.07 | 259.0494 | other oxides
LaBr3 | mp-23263 | La3+ | 9 | 9 | 176 | 3.970002 | 312.3 | 2.9266 | 124.9186 | bromides
LaBr3O7 | mp-1180738 | La0+ | 7 | 7 | 2 | 4.166233 | 297.59 | 2.1086 | 247.6131 | halo-oxides
LaBrO | mp-23023 | La3+ | 4 | 9 | 129 | 3.491718 | 355.08 | 3.7256 | 196.0651 | halo-oxides
LaCN2Cl | mp-567373 | La3+ | 9 | 9 | 11 | 3.89777 | 318.09 | 3.2 | 317.3315 | chlorides
LaCN2F | mp-556405 | La3+ | 9 | 9 | 63 | 4.086448 | 303.4 | 2.6828 | 436.3399 | fluorides
LaCO3F | mp-638731 | La3+ | 11 | 9 | 189 | 4.598929 | 269.59 | 3.9263 | 422.9614 | halo-oxides
LaCl3 | mp-22896 | La3+ | 9 | 9 | 176 | 4.347872 | 285.16 | 3.6454 | 162.6002 | chlorides
LaCl3O7 | mp-1192467 | La0+ | 7 | 9 | 2 | 4.285206 | 289.33 | 2.7726 | 295.3024 | halo-oxides
LaClO | mp-23025 | La3+ | 9 | 9 | 129 | 3.947742 | 314.06 | 4.0688 | 245.6674 | halo-oxides
LaClO2 | mp-729788 | La0+ | 6 | 6 | 10 | 3.887692 | 318.91 | 2.5121 | 225.9704 | halo-oxides
LaF3 | mp-1101074 | La3+ | 12 | 12 | 59 | 4.959641 | 249.99 | 5.1214 | 392.7272 | fluorides
LaF3 | mp-13181 | La3+ | 8 | 8 | 225 | 4.46417 | 277.73 | 4.8904 | 402.437 | fluorides
LaF3 | mp-17171 | La3+ | 12 | 12 | 193 | 4.879896 | 254.07 | 4.9199 | 385.8712 | fluorides
LaF3 | mp-323 | La3+ | 12 | 12 | 139 | 4.920973 | 251.95 | 4.816 | 402.7068 | fluorides
LaF3 | mp-334 | La3+ | 10 | 11 | 185 | 4.921918 | 251.9 | 6.0452 | 379.2783 | fluorides
LaF3 | mp-557870 | La3+ | 10 | 10 | 67 | 4.89215 | 253.43 | 4.9708 | 393.6429 | fluorides
LaF3 | mp-8354 | La3+ | 11 | 5 | 194 | 4.793415 | 258.66 | 5.761 | 385.8712 | fluorides
LaF3 | mp-905 | La3+ | 9 | 11 | 165 | 4.909572 | 252.54 | 6.0429 | 386.0208 | fluorides
LaGa(SO4)3 | mp-2713847 | La3+ | 6 | 6 | 150 | 4.217663 | 293.96 | 3.0307 | 381.78 | (oxy)sulfides
LaGaGe2O7 | mp-1212633 | La3+ | 9 | 9 | 14 | 4.118017 | 301.08 | 3.1959 | 466.3618 | other oxides
LaGaO3 | mp-1078871 | La3+ | 9 | 12 | 161 | 3.859861 | 321.21 | 3.3682 | 492.8467 | other oxides
LaGaO3 | mp-1097026 | La3+ | 12 | 12 | 221 | 3.95761 | 313.28 | 3.3659 | 508.9326 | other oxides
LaGaO3 | mp-1180739 | La3+ | 5 | 12 | 62 | 3.801996 | 326.1 | 3.2035 | 502.936 | other oxides
LaGaO3 | mp-3336 | La3+ | 9 | 12 | 167 | 3.868618 | 320.49 | 3.3802 | 503.122 | other oxides
LaGaO3 | mp-556983 | La3+ | 5 | 12 | 74 | 3.774463 | 328.48 | 3.1939 | 503.122 | other oxides
LaGaO3 | mp-5837 | La3+ | 8 | 12 | 62 | 3.815873 | 324.92 | 3.3483 | 502.936 | other oxides
LaGaS3 | mp-1201646 | La3+ | 7 | 9 | 33 | 2.897154 | 427.95 | 2.1506 | 240.5136 | (oxy)sulfides
LaGaS3 | mp-4816 | La3+ | 8 | 8 | 14 | 2.870664 | 431.9 | 2.2366 | 242.7292 | (oxy)sulfides
LaGd(BrO)2 | mp-1222815 | La3+ | 4 | 9 | 99 | 3.552523 | 349 | 2.7531 | 187.24 | halo-oxides
LaGd(ClO)2 | mp-1222800 | Gd3+ | 4 | 10 | 99 | 3.922488 | 316.09 | 3.0539 | 252.771 | halo-oxides
LaGd3(BrO)4 | mp-1222951 | Gd3+ | 4 | 8 | 38 | 3.496774 | 354.57 | 2.8592 | 189.5102 | halo-oxides
LaGd3(ClO)4 | mp-1222917 | Gd3+ | 4 | 9 | 38 | 3.900493 | 317.87 | 3.0553 | 262.3713 | halo-oxides
LaGeBO5 | mp-19957 | La3+ | 9 | 9 | 144 | 4.10427 | 302.09 | 4.0308 | 467.6594 | borates
LaHf2F11 | mp-1211227 | La3+ | 8 | 8 | 72 | 4.634637 | 267.52 | 6.6092 | 315.4374 | fluorides
LaHfF7 | mp-1211388 | La3+ | 8 | 8 | 4 | 4.575131 | 271 | 6.2752 | 256.7164 | fluorides
LaHfP(SO6)2 | mp-2713009 | La3+ | 6 | 6 | 9 | 4.14687 | 298.98 | 4.2216 | 335.7927 | phosphates
LaI3 | mp-27979 | La3+ | 8 | 9 | 63 | 3.075794 | 403.1 | 2.0709 | 95.62277 | iodides
LaIO | mp-30993 | La3+ | 4 | 8 | 129 | 3.237696 | 382.94 | 3.2887 | 148.0116 | halo-oxides
LaIn(SO4)3 | mp-2713996 | La3+ | 6 | 6 | 150 | 4.212035 | 294.36 | 3.1025 | 328.0138 | (oxy)sulfides
LaIn2Cl5 | mp-1211578 | La3+ | 7 | 8 | 62 | 3.538122 | 350.42 | 2.5591 | 135.7401 | chlorides
LaInO3 | mp-11623 | La3+ | 8 | 10 | 62 | 3.75027 | 330.6 | 2.7507 | 419.2409 | other oxides
LaLuO3 | mp-22220 | Lu3+ | 6 | 6 | 62 | 3.4095 | 363.64 | 4.4525 | 429.3676 | other oxides
LaLuS3 | mp-1106374 | Lu3+ | 6 | 6 | 62 | 2.746847 | 451.37 | 2.2322 | 255.2522 | (oxy)sulfides
LaMg(BO2)5 | mp-557758 | La3+ | 10 | 10 | 14 | 4.502044 | 275.4 | 4.7555 | 658.3064 | borates
LaMg14BO16 | mp-1034856 | La0+ | 6 | 6 | 123 | 3.280841 | 377.9 | 2.9146 | 680.6573 | borates
LaMg14BO16 | mp-1034910 | La0+ | 6 | 6 | 47 | 3.31244 | 374.3 | 2.3272 | 680.6573 | borates
LaMg2TaO6 | mp-1223254 | La3+ | 6 | 6 | 74 | 3.477323 | 356.55 | 2.6145 | 482.5234 | other oxides
LaMg6BO8 | mp-1030977 | La0+ | 6 | 6 | 123 | 3.234382 | 383.33 | 3.1942 | 612.2916 | borates
LaMg6BO8 | mp-1030985 | La0+ | 6 | 6 | 123 | 3.237239 | 382.99 | 2.1779 | 587.4222 | borates
LaMgAl11O19 | mp-1223152 | La3+ | 12 | 12 | 186 | 4.319948 | 287 | 4.2129 | 681.5436 | aluminates
LaMgI5 | mp-756578 | La3+ | 8 | 8 | 63 | 3.08085 | 402.44 | 2.0899 | 121.1322 | iodides
LaMgI5 | mp-770494 | La3+ | 6 | 6 | 14 | 3.231042 | 383.73 | 2.6033 | 121.1322 | iodides
LaMgI5 | mp-770579 | La3+ | 6 | 6 | 4 | 3.181667 | 389.68 | 2.6183 | 120.2091 | iodides
LaMgI5 | mp-772116 | La3+ | 6 | 6 | 14 | 3.242269 | 382.4 | 2.6778 | 121.1322 | iodides
LaMgI5 | mp-859877 | La3+ | 6 | 6 | 9 | 3.188446 | 388.85 | 2.6807 | 120.2091 | iodides
LaMoClO4 | mp-1204388 | La3+ | 9 | 10 | 14 | 4.216292 | 294.06 | 2.7474 | 301.1179 | halo-oxides
LaMoN3 | mp-989631 | La3+ | 6 | 6 | 15 | 2.884096 | 429.89 | 2.0751 | 413.4341 | (oxy)nitrides
LaN2Cl5 | mp-1213500 | La3+ | 6 | 3 | 62 | 4.098831 | 302.49 | 2.2368 | 199.7647 | chlorides
LaNO4 | mp-1222947 | La3+ | 9 | 9 | 59 | 4.478745 | 276.83 | 2.6642 | 447.4941 | (oxy)nitrides
LaNb2ClO6 | mp-554475 | La3+ | 8 | 3 | 62 | 3.915401 | 316.66 | 2.5637 | 332.4728 | halo-oxides
LaNb5O14 | mp-28155 | La3+ | 12 | 12 | 57 | 4.266912 | 290.57 | 2.1907 | 491.0503 | other oxides
LaNb7O19 | mp-28200 | La3+ | 8 | 8 | 150 | 3.762119 | 329.56 | 2.0872 | 488.4334 | other oxides
LaNbO4 | mp-5295 | La3+ | 8 | 8 | 88 | 3.667113 | 338.1 | 3.9322 | 482.4727 | other oxides
LaNbO4 | mp-542724 | La3+ | 8 | 8 | 15 | 3.621147 | 342.39 | 3.8042 | 491.6213 | other oxides
LaNbP2SO12 | mp-2713436 | La3+ | 6 | 6 | 9 | 4.10553 | 301.99 | 2.4338 | 357.5526 | phosphates
LaOF | mp-35555 | La3+ | 8 | 8 | 216 | 3.936261 | 314.98 | 4.7503 | 344.1207 | halo-oxides
LaOF | mp-7100 | La3+ | 8 | 8 | 129 | 4.092121 | 302.98 | 4.5691 | 335.0738 | halo-oxides
LaOF | mp-8111 | La3+ | 8 | 8 | 166 | 3.98986 | 310.75 | 4.205 | 347.3625 | halo-oxides
LaP3O7 | mp-1192037 | La3+ | 7 | 5 | 2 | 4.149198 | 298.81 | 2.6432 | 313.6991 | phosphates
LaP5Cl18O17 | mp-565354 | La0+ | 9 | 10 | 4 | 4.396155 | 282.03 | 3.484 | 227.173 | phosphates
LaP5O14 | mp-1204624 | La3+ | 8 | 8 | 53 | 4.28216 | 289.54 | 5.0007 | 477.6741 | phosphates
LaP5O14 | mp-561700 | La3+ | 8 | 8 | 14 | 4.244803 | 292.08 | 5.0172 | 477.6741 | phosphates
LaPO4 | mp-1019898 | La3+ | 8 | 8 | 141 | 4.122858 | 300.72 | 4.6503 | 440.7607 | phosphates
LaPO4 | mp-1191252 | La3+ | 9 | 9 | 62 | 4.481462 | 276.66 | 4.2581 | 405.7719 | phosphates
LaPO4 | mp-3962 | La3+ | 9 | 10 | 14 | 4.460213 | 277.98 | 4.486 | 463.4213 | phosphates
LaPO4 | mp-8133 | La3+ | 8 | 8 | 180 | 3.993515 | 310.46 | 4.8969 | 382.9076 | phosphates
LaPS4 | mp-560571 | La3+ | 8 | 8 | 142 | 2.828185 | 438.39 | 2.4374 | 241.4277 | (oxy)sulfides
LaSBr | mp-1211452 | La3+ | 7 | 9 | 61 | 3.141835 | 394.62 | 2.7908 | 187.6572 | bromides
LaSCl | mp-772534 | La3+ | 6 | 6 | 57 | 3.137203 | 395.21 | 2.5588 | 198.7706 | chlorides
LaSClO4 | mp-559820 | La3+ | 9 | 10 | 14 | 4.339689 | 285.7 | 4.0939 | 322.0977 | halo-oxides
LaSI | mp-1211464 | La3+ | 7 | 9 | 61 | 3.07421 | 403.3 | 2.1752 | 143.3556 | iodides
LaSb(SBr)2 | mp-680334 | La3+ | 9 | 9 | 14 | 3.242528 | 382.37 | 2.1637 | 162.8459 | bromides
LaSb5O12 | mp-31419 | La3+ | 12 | 12 | 166 | 4.446804 | 278.82 | 3.1365 | 404.8226 | other oxides
LaSbMo2O9 | mp-558000 | La3+ | 8 | 8 | 15 | 4.206632 | 294.74 | 3.2767 | 314.3956 | other oxides
LaSbO4 | mp-1190427 | La3+ | 6 | 8 | 14 | 3.868201 | 320.52 | 3.009 | 399.5695 | other oxides
LaSc(SO4)3 | mp-2713841 | La3+ | 6 | 6 | 150 | 4.16835 | 297.44 | 4.1043 | 376.1863 | (oxy)sulfides
LaSc3(BO3)4 | mp-10348 | La3+ | 6 | 6 | 155 | 3.573314 | 346.97 | 4.0856 | 601.1078 | borates
LaSc3(BO3)4 | mp-554815 | La3+ | 6 | 6 | 9 | 3.607566 | 343.68 | 4.3047 | 579.6066 | borates
LaSc3(BO3)4 | mp-556530 | La3+ | 6 | 6 | 155 | 3.551363 | 349.12 | 3.8948 | 587.6375 | borates
LaSc3(BO3)4 | mp-6217 | La3+ | 6 | 6 | 15 | 3.595273 | 344.85 | 4.2334 | 601.1078 | borates
LaScO3 | mp-1096800 | La3+ | 12 | 12 | 221 | 3.893749 | 318.42 | 2.8177 | 503.402 | other oxides
LaScO3 | mp-31116 | La3+ | 8 | 12 | 62 | 3.63844 | 340.76 | 3.8973 | 504.9259 | other oxides
LaSeO3F | mp-555955 | La3+ | 9 | 10 | 14 | 4.547671 | 272.63 | 3.806 | 328.0145 | halo-oxides
LaSi3N5 | mp-1019967 | La3+ | 9 | 10 | 19 | 3.464659 | 357.85 | 3.0993 | 661.8732 | (oxy)nitrides
LaSiBO5 | mp-1222841 | La3+ | 9 | 9 | 144 | 4.159113 | 298.1 | 4.298 | 491.0956 | borates
LaSiBO5 | mp-6267 | La3+ | 10 | 2 | 152 | 4.333113 | 286.13 | 4.1425 | 495.6942 | borates
LaSiO3F | mp-541995 | La3+ | 9 | 11 | 190 | 4.528401 | 273.79 | 4.5414 | 436.6535 | silicates
LaSnF7 | mp-18566 | La3+ | 8 | 8 | 14 | 4.552094 | 272.37 | 5.2136 | 260.5016 | fluorides
LaTa2NO5 | mp-776407 | La3+ | 8 | 9 | 4 | 3.576919 | 346.62 | 2.5171 | 414.8461 | (oxy)nitrides
LaTa2NO5 | mp-776437 | La3+ | 8 | 9 | 1 | 3.576919 | 346.62 | 2.1631 | 414.8461 | (oxy)nitrides
LaTa2NO5 | mp-777773 | La3+ | 8 | 9 | 7 | 3.586593 | 345.69 | 2.3978 | 414.8461 | (oxy)nitrides
LaTa2NO5 | mp-778010 | La3+ | 8 | 8 | 1 | 3.467504 | 357.56 | 2.2177 | 414.8461 | (oxy)nitrides
LaTa3(PO4)6 | mp-2713878 | La3+ | 6 | 6 | 143 | 3.94441 | 314.33 | 2.3656 | 374.8222 | phosphates
LaTa3O9 | mp-5308 | La3+ | 9 | 11 | 62 | 4.212906 | 294.3 | 2.8984 | 441.6091 | other oxides
LaTa3O9 | mp-757365 | La3+ | 12 | 12 | 12 | 4.287435 | 289.18 | 2.4693 | 457.4318 | other oxides
LaTa3Si3(SO8)3 | mp-2713882 | La3+ | 6 | 6 | 1 | 4.052828 | 305.92 | 2.1926 | 347.9073 | silicates
LaTa7O19 | mp-14485 | La3+ | 8 | 8 | 188 | 3.658048 | 338.94 | 3.1119 | 430.5955 | other oxides
LaTaO4 | mp-1202027 | La3+ | 7 | 9 | 61 | 3.788757 | 327.24 | 2.7027 | 462.2353 | other oxides
LaTaO4 | mp-3998 | La3+ | 9 | 9 | 36 | 3.905903 | 317.43 | 3.3887 | 442.4202 | other oxides
LaTaO4 | mp-4421 | La3+ | 8 | 3 | 14 | 3.698648 | 335.21 | 3.468 | 454.3029 | other oxides
LaTaP2SO12 | mp-2713215 | La3+ | 6 | 6 | 9 | 4.151443 | 298.65 | 3.1557 | 332.9286 | phosphates
LaTaSi(SO6)2 | mp-2713393 | La3+ | 6 | 6 | 9 | 4.185161 | 296.25 | 2.4087 | 344.7252 | silicates
LaTaTiO6 | mp-1222764 | La3+ | 8 | 8 | 5 | 3.652004 | 339.5 | 3.3911 | 444.7748 | other oxides
LaTaTiO6 | mp-1222878 | La3+ | 8 | 9 | 33 | 3.768018 | 329.04 | 2.9188 | 453.7669 | other oxides
LaTi2Al9O19 | mp-1197399 | La3+ | 12 | 12 | 15 | 4.307122 | 287.86 | 2.9322 | 665.9789 | aluminates
LaTi3(BiO4)3 | mp-1211635 | La3+ | 11 | 12 | 7 | 4.220325 | 293.78 | 2.2536 | 376.6003 | other oxides
LaTi6(PO4)9 | mp-1223983 | La3+ | 6 | 12 | 2 | 4.073858 | 304.34 | 2.4213 | 466.8913 | phosphates
LaTi6Bi7O24 | mp-1223128 | La3+ | 7 | 12 | 1 | 3.894545 | 318.35 | 2.4667 | 367.7993 | other oxides
LaTiI5O16 | mp-556399 | La3+ | 9 | 9 | 14 | 4.609861 | 268.95 | 2.8734 | 248.6366 | halo-oxides
LaTiNbO6 | mp-1222933 | La3+ | 8 | 9 | 33 | 3.739049 | 331.59 | 2.7987 | 485.4796 | other oxides
LaTiP(SO6)2 | mp-2712932 | La3+ | 6 | 6 | 9 | 4.141331 | 299.38 | 2.0876 | 384.1392 | phosphates
LaTiSbO6 | mp-1222719 | La3+ | 6 | 6 | 149 | 3.741654 | 331.36 | 2.7433 | 468.8809 | other oxides
LaV2BiO8 | mp-1222712 | La3+ | 8 | 8 | 119 | 3.928279 | 315.62 | 3.2664 | 325.6312 | other oxides
LaV2IO9 | mp-1196184 | La3+ | 9 | 9 | 57 | 4.370543 | 283.68 | 2.51 | 297.3424 | halo-oxides
LaV3O9 | mp-29855 | La3+ | 8 | 10 | 11 | 3.925046 | 315.88 | 2.5708 | 456.2337 | other oxides
LaVI5O16 | mp-1202389 | La3+ | 9 | 9 | 14 | 4.580876 | 270.66 | 2.3631 | 223.811 | halo-oxides
LaVO4 | mp-18989 | La3+ | 9 | 10 | 14 | 3.924381 | 315.93 | 3.5153 | 448.4652 | other oxides
LaVO4 | mp-19162 | La3+ | 8 | 8 | 141 | 3.658841 | 338.86 | 2.8563 | 400.2637 | other oxides
LaWClO4 | mp-558773 | La3+ | 7 | 9 | 62 | 3.997408 | 310.16 | 2.9077 | 280.4432 | halo-oxides
LaWN3 | mp-989633 | La3+ | 6 | 6 | 15 | 2.876292 | 431.06 | 2.3862 | 372.7086 | (oxy)nitrides
LaY(SO4)3 | mp-2713819 | Y3+ | 6 | 6 | 150 | 4.115881 | 301.23 | 4.6238 | 333.2348 | (oxy)sulfides
LaY3Sc4O12 | mp-1222847 | Y3+ | 6 | 9 | 6 | 3.197197 | 387.79 | 4.2146 | 542.7839 | other oxides
LaY3Ti4O14 | mp-1222804 | Y3+ | 8 | 8 | 166 | 3.390926 | 365.64 | 2.8136 | 533.676 | other oxides
LaYO3 | mp-10429 | Y3+ | 6 | 6 | 62 | 3.054151 | 405.95 | 4.3416 | 447.2514 | other oxides
LaZr2F11 | mp-1192580 | La3+ | 8 | 8 | 72 | 4.621565 | 268.27 | 5.7551 | 358.5215 | fluorides
LaZrF7 | mp-1211385 | La3+ | 8 | 8 | 4 | 4.585636 | 270.38 | 6.031 | 297.7746 | fluorides
LaZrP(SO6)2 | mp-2713081 | La3+ | 6 | 6 | 9 | 4.146013 | 299.04 | 3.5844 | 360.4151 | phosphates
LaZrTa3O11 | mp-1222999 | La3+ | 8 | 8 | 5 | 3.793169 | 326.86 | 3.3365 | 460.7245 | other oxides
Li25Ca5La7Nb8O48 | mp-695291 | Ca2+ | 6 | 4 | 1 | 2.805602 | 441.92 | 3.3864 | 574.1209 | other oxides
Li2Ca(SiN2)2 | mp-1199122 | Ca2+ | 6 | 6 | 205 | 2.6523 | 467.46 | 3.4658 | 791.6578 | (oxy)nitrides
Li2Ca2Si2O7 | mp-1020009 | Ca2+ | 6 | 4 | 178 | 3.398156 | 364.86 | 4.7409 | 640.3421 | silicates
Li2Ca2Si5O13 | mp-560247 | Ca2+ | 6 | 7 | 2 | 3.625711 | 341.96 | 4.9381 | 597.9622 | silicates
Li2Ca4Si4O13 | mp-556137 | Ca2+ | 6 | 6 | 2 | 3.62868 | 341.68 | 4.6645 | 593.3451 | silicates
Li2CaGeO4 | mp-7611 | Ca2+ | 8 | 8 | 121 | 3.545455 | 349.7 | 4.1135 | 616.1418 | other oxides
Li2CaHfF8 | mp-16577 | Ca2+ | 8 | 8 | 82 | 4.311728 | 287.55 | 6.9952 | 420.9911 | fluorides
Li2CaSiO4 | mp-7610 | Ca2+ | 8 | 8 | 121 | 3.593992 | 344.98 | 5.1897 | 708.964 | silicates
Li2CaTa2O7 | mp-1190183 | Ca2+ | 11 | 12 | 63 | 3.845965 | 322.37 | 2.4847 | 509.4063 | other oxides
Li2CaTa2O7 | mp-1194523 | Ca2+ | 8 | 12 | 62 | 3.695393 | 335.51 | 2.8142 | 507.3943 | other oxides
Li2CaTa2O7 | mp-557861 | Ca2+ | 12 | 12 | 139 | 3.86985 | 320.39 | 2.1401 | 503.9824 | other oxides
Li2CeO3 | mp-1178039 | Ce4+ | 6 | 6 | 15 | 3.150697 | 393.51 | 2.176 | 551.2192 | other oxides
Li2CeO3 | mp-754534 | Ce4+ | 6 | 6 | 65 | 3.17798 | 390.14 | 2.3129 | 550.4938 | other oxides
Li2La(NO3)5 | mp-1211252 | La3+ | 12 | 12 | 58 | 4.638545 | 267.29 | 3.7223 | 491.7324 | (oxy)nitrides
Li2La4O7 | mp-1120737 | La3+ | 6 | 6 | 162 | 3.107689 | 398.96 | 2.1606 | 307.699 | other oxides
Li2Lu5B3O13 | mp-1210908 | Lu3+ | 6 | 7 | 11 | 3.383323 | 366.46 | 4.4597 | 486.8737 | borates
Li2LuPCO7 | mp-755876 | Lu3+ | 7 | 7 | 11 | 3.800129 | 326.26 | 5.0957 | 482.7695 | phosphates
Li2YPCO7 | mp-768220 | Y3+ | 7 | 7 | 11 | 3.809471 | 325.46 | 5.024 | 523.9075 | phosphates
Li3CaPCO7 | mp-768169 | Ca2+ | 7 | 7 | 11 | 3.711025 | 334.1 | 5.0338 | 597.2616 | phosphates
Li3Gd(BO3)2 | mp-559706 | Gd3+ | 8 | 8 | 14 | 3.490562 | 355.2 | 3.1764 | 604.9238 | borates
Li3Gd(NO3)6 | mp-1212476 | Gd3+ | 10 | 10 | 14 | 4.545212 | 272.78 | 2.6228 | 487.9876 | (oxy)nitrides
Li3GdO3 | mp-1177660 | Gd3+ | 6 | 6 | 165 | 3.113271 | 398.24 | 3.583 | 568.547 | other oxides
Li3La2(BO3)3 | mp-1211607 | La3+ | 9 | 9 | 14 | 3.659949 | 338.76 | 4.5049 | 536.1714 | borates
Li3La3(MoO6)2 | mp-1185315 | La3+ | 8 | 8 | 230 | 3.00607 | 412.45 | 2.8495 | 502.1741 | other oxides
Li3LaO3 | mp-780226 | La3+ | 6 | 6 | 163 | 3.29953 | 375.76 | 3.8716 | 560.8691 | other oxides
Li3Lu(NO3)6 | mp-1212270 | Lu3+ | 10 | 10 | 14 | 4.485342 | 276.42 | 3.1118 | 492.2793 | (oxy)nitrides
Li3Y(NO3)6 | mp-1212171 | Y3+ | 10 | 10 | 14 | 4.469239 | 277.42 | 3.1094 | 499.1811 | (oxy)nitrides
Li3Y2(BO3)3 | mp-1211286 | Y3+ | 9 | 9 | 14 | 3.613463 | 343.12 | 4.7924 | 628.413 | borates
Li3Y3ZrO8 | mp-755289 | Y3+ | 6 | 6 | 21 | 3.092577 | 400.91 | 4.2644 | 517.3143 | other oxides
Li3YBr6 | mp-1147619 | Y3+ | 6 | 6 | 15 | 3.381354 | 366.67 | 4.1363 | 190.952 | bromides
Li3YF6 | mp-1110575 | Y3+ | 6 | 6 | 225 | 4.043109 | 306.66 | 5.3213 | 428.8492 | fluorides
Li4Ca(BO3)2 | mp-557467 | Ca2+ | 6 | 6 | 58 | 3.332794 | 372.01 | 4.7254 | 686.4032 | borates
Li4Ca2Mg(SiN3)2 | mp-1020016 | Ca2+ | 6 | 6 | 12 | 2.623474 | 472.6 | 3.2799 | 772.5349 | (oxy)nitrides
Li4Ca3(SiN3)2 | mp-567219 | Ca2+ | 6 | 8 | 12 | 2.623281 | 472.63 | 2.2904 | 770.1818 | (oxy)nitrides
Li4Y3VO8 | mp-1290983 | Y3+ | 6 | 6 | 1 | 3.089104 | 401.36 | 2.207 | 557.0831 | other oxides
Li5Ca9B7O21F2 | mp-1197163 | Ca2+ | 6 | 6 | 1 | 3.286174 | 377.29 | 4.2 | 529.8786 | borates
Li5La3(SbO6)2 | mp-775628 | La3+ | 8 | 8 | 1 | 3.266345 | 379.58 | 3.1905 | 507.8695 | other oxides
Li5La3Nb2O12 | mp-554747 | La3+ | 8 | 8 | 230 | 3.022907 | 410.15 | 3.2838 | 528.6608 | other oxides
Li5La3Nb2O12 | mp-761986 | La3+ | 8 | 8 | 1 | 3.110358 | 398.62 | 3.5291 | 531.2248 | other oxides
Li5La3Nb2O12 | mp-774437 | La3+ | 8 | 8 | 1 | 3.110358 | 398.62 | 3.4989 | 531.2248 | other oxides
Li5La3Nb2O12 | mp-774721 | La3+ | 8 | 8 | 9 | 3.149329 | 393.68 | 3.4757 | 531.2248 | other oxides
Li5La3Nb2O12 | mp-779434 | La3+ | 8 | 8 | 1 | 3.114826 | 398.05 | 3.4748 | 531.2248 | other oxides
Li5La3Ta2O12 | mp-559776 | La3+ | 8 | 8 | 230 | 3.00814 | 412.16 | 4.0073 | 500.0612 | other oxides
Li5La5(SiN3)4 | mp-1202424 | La3+ | 6 | 6 | 117 | 2.677418 | 463.07 | 2.5229 | 490.4355 | (oxy)nitrides
Li5LaO4 | mp-779720 | La3+ | 4 | 8 | 61 | 3.392187 | 365.5 | 3.9682 | 623.308 | other oxides
Li6Ca12Mo4N16O3 | mp-15202 | Ca2+ | 6 | 6 | 220 | 2.827174 | 438.54 | 2.5777 | 548.1423 | (oxy)nitrides
Li6Ca12W4N16O3 | mp-15203 | Ca2+ | 6 | 6 | 220 | 2.82307 | 439.18 | 2.9006 | 471.2509 | (oxy)nitrides
Li6CaCeO6 | mp-556301 | Ce4+ | 6 | 6 | 163 | 3.232074 | 383.61 | 2.4211 | 629.434 | other oxides
Li6Y(BO3)3 | mp-14704 | Y3+ | 8 | 8 | 14 | 3.559681 | 348.3 | 4.9703 | 639.527 | borates
Li7La3(SnO6)2 | mp-1200057 | La3+ | 8 | 8 | 142 | 3.25317 | 381.12 | 3.8804 | 551.8077 | other oxides
Li7La3Hf2O12 | mp-1198622 | La3+ | 8 | 8 | 142 | 3.254736 | 380.93 | 4.3384 | 558.6901 | other oxides
Li7La3Zr2O12 | mp-942733 | La3+ | 8 | 8 | 142 | 3.16244 | 392.05 | 4.1688 | 572.8494 | other oxides
Li8CeO6 | mp-8611 | Ce4+ | 6 | 6 | 148 | 3.216726 | 385.44 | 2.5162 | 703.9457 | other oxides
LiCa2Nb3O10 | mp-766983 | Ca2+ | 7 | 12 | 14 | 3.783919 | 327.66 | 2.1782 | 543.5918 | other oxides
LiCa2Nb3O10 | mp-773024 | Ca2+ | 7 | 12 | 7 | 3.786715 | 327.42 | 2.1784 | 529.4818 | other oxides
LiCa2Ta3O10 | mp-774479 | Ca2+ | 12 | 12 | 119 | 4.087431 | 303.33 | 2.1697 | 474.5564 | other oxides
LiCa3Si2N5 | mp-1020056 | Ca2+ | 6 | 5 | 15 | 2.65928 | 466.23 | 2.4382 | 685.8901 | (oxy)nitrides
LiCa3Zr3TaO12 | mp-677136 | Ca2+ | 8 | 8 | 4 | 3.489761 | 355.28 | 4.0214 | 523.7527 | other oxides
LiCa4(BN2)3 | mp-6799 | Ca2+ | 6 | 6 | 229 | 2.577575 | 481.01 | 2.1934 | 659.3725 | (oxy)nitrides
LiCa9Mg(PO4)7 | mp-686484 | Ca2+ | 8 | 8 | 1 | 3.854346 | 321.67 | 4.7063 | 560.6643 | phosphates
LiCaAl3N4 | mp-1020107 | Ca2+ | 8 | 8 | 88 | 2.91741 | 424.98 | 3.093 | 798.6278 | (oxy)nitrides
LiCaAlF6 | mp-6134 | Ca2+ | 6 | 6 | 163 | 4.435712 | 279.51 | 7.6448 | 492.5625 | fluorides
LiCaAlN2 | mp-1020031 | Ca2+ | 6 | 6 | 14 | 2.553728 | 485.5 | 2.7797 | 757.1973 | (oxy)nitrides
LiCaBO3 | mp-561237 | Ca2+ | 7 | 7 | 61 | 3.346086 | 370.54 | 5.0391 | 641.0353 | borates
LiCaBO3 | mp-966801 | Ca2+ | 7 | 7 | 73 | 3.404222 | 364.21 | 5.1879 | 641.0353 | borates
LiCaF3 | mp-1017626 | Ca2+ | 12 | 12 | 221 | 4.240632 | 292.37 | 6.5153 | 588.0688 | fluorides
LiCaGaF6 | mp-12829 | Ca2+ | 6 | 6 | 163 | 4.432965 | 279.69 | 6.4003 | 411.4516 | fluorides
LiCaGaN2 | mp-570948 | Ca2+ | 6 | 6 | 14 | 2.509691 | 494.02 | 2.1319 | 651.4812 | (oxy)nitrides
LiCaMgSiN3 | mp-1020108 | Ca2+ | 6 | 8 | 12 | 2.619467 | 473.32 | 2.8374 | 752.6934 | (oxy)nitrides
LiCaPO4 | mp-16804 | Ca2+ | 6 | 7 | 159 | 4.014125 | 308.87 | 5.1798 | 606.4664 | phosphates
LiCaTa2O6F | mp-39511 | Ca2+ | 8 | 8 | 74 | 3.467308 | 357.58 | 3.7839 | 430.1704 | halo-oxides
LiCaVF6 | mp-1211094 | Ca2+ | 6 | 6 | 163 | 4.358273 | 284.48 | 2.6309 | 399.8877 | fluorides
LiCeF5 | mp-1195868 | Ce4+ | 9 | 9 | 88 | 4.408678 | 281.23 | 2.2896 | 381.6205 | fluorides
LiGd(MoO4)2 | mp-1210959 | Gd3+ | 6 | 8 | 13 | 3.591901 | 345.18 | 2.9784 | 471.8839 | other oxides
LiGd(PO3)4 | mp-6248 | Gd3+ | 8 | 8 | 15 | 4.224266 | 293.5 | 3.4752 | 446.379 | phosphates
LiGd(SO4)2 | mp-1211108 | Gd3+ | 8 | 8 | 118 | 4.226352 | 293.36 | 2.6325 | 410.5138 | (oxy)sulfides
LiGd(WO4)2 | mp-1222332 | Gd3+ | 8 | 8 | 82 | 3.685173 | 336.44 | 3.227 | 446.1272 | other oxides
LiGd6B3O14 | mp-581285 | Gd3+ | 6 | 8 | 14 | 3.410378 | 363.55 | 2.914 | 492.0432 | borates
LiGdO2 | mp-21332 | Gd3+ | 6 | 6 | 62 | 3.093453 | 400.8 | 3.2804 | 480.1047 | other oxides
LiGdO2 | mp-754162 | Gd3+ | 6 | 6 | 14 | 3.069874 | 403.87 | 3.1281 | 468.6391 | other oxides
LiGdO2 | mp-754204 | Gd3+ | 6 | 6 | 141 | 3.078468 | 402.75 | 3.1525 | 468.6391 | other oxides
LiLa(CN2)2 | mp-1189974 | La3+ | 8 | 8 | 11 | 3.341587 | 371.03 | 3.2525 | 645.9101 | (oxy)nitrides
LiLa(CO3)2 | mp-1188898 | La3+ | 10 | 10 | 15 | 4.348285 | 285.13 | 4.1747 | 513.4373 | other oxides
LiLa(MoO4)2 | mp-729006 | La3+ | 9 | 9 | 61 | 4.044537 | 306.55 | 3.7935 | 436.6529 | other oxides
LiLa(PO3)4 | mp-560866 | La3+ | 8 | 8 | 15 | 4.362147 | 284.23 | 5.2206 | 421.8692 | phosphates
LiLa(WO4)2 | mp-1210919 | La3+ | 8 | 8 | 2 | 3.663594 | 338.42 | 3.6807 | 439.6238 | other oxides
LiLa2S2O8F3 | mp-557969 | La3+ | 10 | 10 | 15 | 4.564148 | 271.65 | 6.6249 | 382.1176 | halo-oxides
LiLa2SbO6 | mp-6674 | La3+ | 8 | 12 | 14 | 3.924833 | 315.9 | 3.9725 | 447.1269 | other oxides
LiLa3Ti2O9 | mp-766995 | La3+ | 8 | 12 | 14 | 3.819757 | 324.59 | 2.7794 | 525.8018 | other oxides
LiLa4AlO8 | mp-1222363 | La3+ | 9 | 9 | 65 | 3.399254 | 364.74 | 2.545 | 475.8927 | aluminates
LiLa5Si4N10O | mp-1222517 | La3+ | 6 | 7 | 1 | 3.016109 | 411.07 | 2.3934 | 439.6877 | silicates
LiLa5Ti8O24 | mp-557492 | La3+ | 9 | 12 | 6 | 3.859117 | 321.28 | 2.2041 | 493.5657 | other oxides
LiLa5Ti8O24 | mp-560293 | La3+ | 10 | 12 | 25 | 3.950779 | 313.82 | 2.107 | 494.6968 | other oxides
LiLa5Ti8O24 | mp-767070 | La3+ | 12 | 12 | 1 | 3.982445 | 311.33 | 2.1783 | 494.6968 | other oxides
LiLaMg14O16 | mp-1035532 | La3+ | 6 | 6 | 123 | 3.332849 | 372.01 | 5.289 | 668.4616 | other oxides
LiLaMg14O16 | mp-1035545 | La3+ | 6 | 6 | 47 | 3.347227 | 370.41 | 5.1905 | 668.4616 | other oxides
LiLaMg30O32 | mp-1040126 | La3+ | 6 | 6 | 123 | 3.304626 | 375.18 | 4.0042 | 692.4814 | other oxides
LiLaMg30O32 | mp-1040140 | La3+ | 6 | 6 | 123 | 3.304626 | 375.18 | 4.23 | 692.4814 | other oxides
LiLaMg6O8 | mp-1030894 | La3+ | 6 | 6 | 123 | 3.323317 | 373.07 | 5.6156 | 597.7852 | other oxides
LiLaMg6O8 | mp-1030989 | La3+ | 6 | 6 | 123 | 3.323317 | 373.07 | 4.8785 | 596.3714 | other oxides
LiLaO2 | mp-1020057 | La3+ | 7 | 7 | 14 | 3.142763 | 394.51 | 3.7336 | 488.7087 | other oxides
LiLaO2 | mp-756544 | La3+ | 6 | 5 | 14 | 3.12208 | 397.12 | 3.72 | 423.0067 | other oxides
LiLaTa2O7 | mp-1222361 | La3+ | 12 | 12 | 119 | 4.073846 | 304.34 | 2.2515 | 462.3695 | other oxides
LiLaTiO4 | mp-6521 | La3+ | 9 | 9 | 129 | 3.33949 | 371.27 | 2.2637 | 527.1576 | other oxides
LiLu(SO4)2 | mp-1245342 | Lu3+ | 8 | 8 | 118 | 4.173627 | 297.07 | 5.7573 | 418.2409 | (oxy)sulfides
LiLu(WO4)2 | mp-1190882 | Lu3+ | 6 | 6 | 13 | 3.497102 | 354.53 | 3.8008 | 445.1192 | other oxides
LiLu2W2(ClO4)2 | mp-1235073 | Lu3+ | 6 | 7 | 1 | 3.555854 | 348.68 | 2.2551 | 261.6663 | halo-oxides
LiLu2W2(ClO4)2 | mp-1235179 | Lu3+ | 7 | 8 | 1 | 3.61478 | 342.99 | 2.4105 | 276.8433 | halo-oxides
LiLu2W2(ClO4)2 | mp-1235940 | Lu3+ | 7 | 8 | 1 | 3.61478 | 342.99 | 2.1712 | 261.2414 | halo-oxides
LiLuF4 | mp-561430 | Lu3+ | 8 | 8 | 15 | 4.22242 | 293.63 | 7.7542 | 412.8566 | fluorides
LiLuO2 | mp-754537 | Lu3+ | 6 | 6 | 166 | 3.059094 | 405.3 | 4.8139 | 525.2774 | other oxides
LiLuO2 | mp-754605 | Lu3+ | 6 | 6 | 141 | 3.096878 | 400.35 | 4.6174 | 528.4677 | other oxides
LiY(CN2)2 | mp-1198519 | Y3+ | 6 | 6 | 60 | 3.165582 | 391.66 | 3.7769 | 675.4757 | (oxy)nitrides
LiY(MoO4)2 | mp-1222331 | Y3+ | 8 | 8 | 82 | 3.756524 | 330.05 | 3.225 | 479.1739 | other oxides
LiY(MoO4)2 | mp-557310 | Y3+ | 8 | 8 | 2 | 3.800728 | 326.21 | 3.3563 | 469.1501 | other oxides
LiY(MoO4)2 | mp-866198 | Y3+ | 8 | 8 | 2 | 3.69717 | 335.35 | 2.9722 | 479.1739 | other oxides
LiY(PO3)4 | mp-556861 | Y3+ | 8 | 8 | 15 | 4.203675 | 294.94 | 6.027 | 479.7152 | phosphates
LiY(WO4)2 | mp-1191085 | Y3+ | 6 | 8 | 13 | 3.512597 | 352.97 | 3.7774 | 437.4726 | other oxides
LiY3Si2(O4F)2 | mp-1202176 | Y3+ | 8 | 8 | 15 | 3.810298 | 325.39 | 5.2282 | 465.2009 | silicates
LiY3WO8 | mp-756622 | Y3+ | 6 | 6 | 3 | 3.473037 | 356.99 | 3.3225 | 392.9388 | other oxides
LiY3WO8 | mp-759216 | Y3+ | 6 | 6 | 21 | 3.488921 | 355.37 | 2.8392 | 383.2412 | other oxides
LiY6B3O14 | mp-555489 | Y3+ | 6 | 8 | 14 | 3.386841 | 366.08 | 4.6908 | 524.194 | borates
LiY9(Si3O13)2 | mp-1222506 | Y3+ | 7 | 7 | 143 | 3.509546 | 353.28 | 4.4329 | 513.3809 | silicates
LiYF4 | mp-3700 | Y3+ | 8 | 8 | 2 | 4.214922 | 294.16 | 7.8341 | 421.1125 | fluorides
LiYF4 | mp-3941 | Y3+ | 8 | 8 | 13 | 4.23574 | 292.71 | 7.4204 | 421.7046 | fluorides
LiYF4 | mp-556472 | Y3+ | 8 | 8 | 15 | 4.246029 | 292 | 7.815 | 407.9525 | fluorides
LiYGeO4 | mp-1211012 | Y3+ | 6 | 6 | 62 | 3.47133 | 357.17 | 3.817 | 485.6314 | other oxides
LiYMg14O16 | mp-1035901 | Y3+ | 6 | 6 | 123 | 3.261768 | 380.11 | 3.8415 | 706.6814 | other oxides
LiYMg14O16 | mp-1035918 | Y3+ | 6 | 6 | 47 | 3.288054 | 377.07 | 3.9025 | 706.6814 | other oxides
LiYMg30O32 | mp-1037656 | Y3+ | 6 | 6 | 123 | 3.252399 | 381.21 | 4.3443 | 718.8727 | other oxides
LiYMg30O32 | mp-1037661 | Y3+ | 6 | 6 | 123 | 3.252019 | 381.25 | 4.3113 | 718.8727 | other oxides
LiYMg6O8 | mp-1032837 | Y3+ | 6 | 6 | 123 | 3.232209 | 383.59 | 5.3188 | 670.1812 | other oxides
LiYMg6O8 | mp-1033703 | Y3+ | 6 | 6 | 123 | 3.232209 | 383.59 | 6.2437 | 687.5143 | other oxides
LiYO2 | mp-7020 | Y3+ | 6 | 6 | 14 | 3.14027 | 394.82 | 4.3897 | 546.5009 | other oxides
LiYS2 | mp-33363 | Y3+ | 6 | 6 | 141 | 2.642515 | 469.19 | 2.066 | 400.0274 | (oxy)sulfides
LiYSiO4 | mp-558941 | Y3+ | 7 | 8 | 14 | 3.554042 | 348.85 | 5.275 | 528.1838 | silicates
Lu(BO2)3 | mp-680724 | Lu3+ | 8 | 8 | 62 | 3.978505 | 311.64 | 5.9263 | 654.85 | borates
Lu(BiO2)3 | mp-754693 | Lu3+ | 6 | 6 | 148 | 3.587423 | 345.61 | 2.0936 | 264.1096 | other oxides
Lu(IO3)3 | mp-572998 | Lu3+ | 7 | 9 | 14 | 4.301048 | 288.27 | 3.5837 | 242.1514 | halo-oxides
Lu(PO3)3 | mp-1198201 | Lu3+ | 6 | 6 | 220 | 3.962519 | 312.89 | 5.7855 | 411.3413 | phosphates
Lu(PO3)3 | mp-557040 | Lu3+ | 6 | 6 | 9 | 4.091149 | 303.05 | 5.7646 | 435.1843 | phosphates
Lu(PO3)3 | mp-557100 | Lu3+ | 6 | 6 | 9 | 3.973004 | 312.07 | 5.6628 | 443.3462 | phosphates
Lu(PO3)3 | mp-768503 | Lu3+ | 6 | 6 | 11 | 4.081992 | 303.73 | 5.9168 | 444.4203 | phosphates
Lu10Ti6O27 | mp-35618 | Lu3+ | 6 | 4 | 8 | 3.161064 | 392.22 | 2.4665 | 495.2923 | other oxides
Lu2(CN2)3 | mp-568116 | Lu3+ | 6 | 6 | 155 | 3.180211 | 389.86 | 3.7119 | 481.2022 | (oxy)nitrides
Lu2(CN2)3 | mp-607712 | Lu3+ | 6 | 6 | 167 | 3.131753 | 395.89 | 4.1826 | 492.7059 | (oxy)nitrides
Lu2(MoO4)3 | mp-1211136 | Lu3+ | 6 | 6 | 60 | 3.790724 | 327.07 | 3.9094 | 262.371 | other oxides
Lu2(SO4)3 | mp-768453 | Lu3+ | 6 | 6 | 167 | 3.85546 | 321.58 | 6.0358 | 380.8322 | (oxy)sulfides
Lu2(WO4)3 | mp-768343 | Lu3+ | 8 | 8 | 15 | 3.768769 | 328.98 | 3.8813 | 421.9828 | other oxides
Lu2(WO4)3 | mp-768455 | Lu3+ | 6 | 6 | 60 | 3.664613 | 338.33 | 4.8308 | 204.9256 | other oxides
Lu2B4O9 | mp-772781 | Lu3+ | 9 | 9 | 2 | 4.098229 | 302.53 | 5.7803 | 603.1409 | borates
Lu2Ge2O7 | mp-8346 | Lu3+ | 7 | 8 | 92 | 3.683959 | 336.55 | 3.7065 | 467.7645 | other oxides
Lu2GeO5 | mp-755373 | Lu3+ | 6 | 8 | 15 | 3.496121 | 354.63 | 3.4837 | 462.4067 | other oxides
Lu2GeO5 | mp-768388 | Lu3+ | 7 | 8 | 15 | 3.484385 | 355.83 | 4.0765 | 440.3404 | other oxides
Lu2GeO5 | mp-768865 | Lu3+ | 7 | 8 | 62 | 3.500347 | 354.21 | 3.6645 | 460.0845 | other oxides
Lu2GeO5 | mp-772812 | Lu3+ | 7 | 8 | 14 | 3.469646 | 357.34 | 3.8966 | 458.1651 | other oxides
Lu2MgS4 | mp-1232115 | Lu3+ | 8 | 8 | 122 | 2.68927 | 461.03 | 2.6067 | 297.4319 | (oxy)sulfides
Lu2MgS4 | mp-1232116 | Lu3+ | 6 | 6 | 62 | 2.648289 | 468.17 | 2.6087 | 256.2202 | (oxy)sulfides
Lu2MgS4 | mp-1232128 | Lu3+ | 6 | 6 | 2 | 2.682498 | 462.2 | 2.7167 | 252.2966 | (oxy)sulfides
Lu2MgSe4 | mp-1232256 | Lu3+ | 6 | 6 | 2 | 2.671121 | 464.17 | 2.2501 | 209.3806 | selenides
Lu2MgSe4 | mp-1232261 | Lu3+ | 6 | 6 | 62 | 2.692951 | 460.4 | 2.1329 | 214.6769 | selenides
Lu2MgW2(ClO4)2 | mp-2220371 | Lu3+ | 6 | 5 | 1 | 3.449906 | 359.38 | 2.8495 | 277.6016 | halo-oxides
Lu2Mo4O15 | mp-1210966 | Lu3+ | 7 | 7 | 14 | 3.973687 | 312.01 | 3.3038 | 382.5933 | other oxides
Lu2MoO6 | mp-1211057 | Lu3+ | 6 | 8 | 15 | 3.607948 | 343.64 | 2.1137 | 472.862 | other oxides
Lu2O3 | mp-13068 | Lu3+ | 7 | 8 | 164 | 3.035334 | 408.47 | 4.0883 | 462.2141 | other oxides
Lu2O3 | mp-1427 | Lu3+ | 6 | 6 | 206 | 2.990088 | 414.65 | 4.0211 | 428.5235 | other oxides
Lu2O3 | mp-556477 | Lu3+ | 6 | 6 | 12 | 3.041394 | 407.66 | 4.2763 | 458.0952 | other oxides
Lu2P4O13 | mp-773016 | Lu3+ | 8 | 8 | 15 | 4.062971 | 305.16 | 5.5523 | 426.4752 | phosphates
Lu2P4O13 | mp-776491 | Lu3+ | 6 | 6 | 14 | 4.027905 | 307.81 | 5.6129 | 420.3601 | phosphates
Lu2P4O13 | mp-780377 | Lu3+ | 6 | 6 | 14 | 4.032908 | 307.43 | 5.4932 | 409.6637 | phosphates
Lu2S3 | mp-1193977 | Lu3+ | 6 | 6 | 185 | 2.625858 | 472.17 | 2.4062 | 245.7881 | (oxy)sulfides
Lu2S3 | mp-2826 | Lu3+ | 6 | 6 | 167 | 2.62838 | 471.71 | 2.5664 | 247.4751 | (oxy)sulfides
Lu2S3 | mp-32642 | Lu3+ | 8 | 8 | 122 | 2.698985 | 459.37 | 2.0514 | 268.5081 | (oxy)sulfides
Lu2SO2 | mp-12673 | Lu3+ | 7 | 7 | 164 | 2.712676 | 457.05 | 3.0925 | 380.1252 | (oxy)sulfides
Lu2Sb2O7 | mp-772486 | Lu3+ | 6 | 8 | 152 | 3.511259 | 353.1 | 2.0983 | 404.6205 | other oxides
Lu2Si2O7 | mp-1202190 | Lu3+ | 7 | 8 | 96 | 3.612491 | 343.21 | 5.1931 | 500.878 | silicates
Lu2Si2O7 | mp-18385 | Lu3+ | 7 | 8 | 92 | 3.60478 | 343.94 | 5.1992 | 507.8656 | silicates
Lu2Si2O7 | mp-7193 | Lu3+ | 6 | 6 | 12 | 3.581075 | 346.22 | 4.8449 | 489.1117 | silicates
Lu2SiO5 | mp-16969 | Lu3+ | 6 | 7 | 15 | 3.452644 | 359.1 | 4.6846 | 484.2098 | silicates
Lu2SiO5 | mp-18195 | Lu3+ | 7 | 7 | 14 | 3.460177 | 358.32 | 4.5675 | 499.163 | silicates
Lu2Sn2O7 | mp-15170 | Lu3+ | 8 | 8 | 227 | 3.077569 | 402.86 | 2.6183 | 440.9064 | other oxides
Lu2Ti2O7 | mp-3200 | Lu3+ | 8 | 8 | 227 | 2.904482 | 426.87 | 2.508 | 507.1544 | other oxides
Lu2TiO5 | mp-675284 | Lu3+ | 6 | 5 | 1 | 3.15489 | 392.99 | 2.4325 | 479.566 | other oxides
Lu2TiO5 | mp-754073 | Lu3+ | 6 | 6 | 63 | 3.236777 | 383.05 | 3.0518 | 470.7863 | other oxides
Lu2TiO5 | mp-771031 | Lu3+ | 7 | 7 | 62 | 3.255944 | 380.79 | 3.3452 | 495.0261 | other oxides
Lu2TiO5 | mp-771126 | Lu3+ | 6 | 6 | 62 | 3.218295 | 385.25 | 3.2738 | 495.0261 | other oxides
Lu2WO6 | mp-555747 | Lu3+ | 7 | 8 | 13 | 3.594548 | 344.92 | 3.1387 | 430.6523 | other oxides
Lu2WO6 | mp-768502 | Lu3+ | 7 | 5 | 19 | 3.671337 | 337.71 | 3.7831 | 427.8669 | other oxides
Lu2WO6 | mp-772094 | Lu3+ | 8 | 8 | 15 | 3.674307 | 337.44 | 2.8266 | 426.9186 | other oxides
Lu3Al5O12 | mp-14132 | Lu3+ | 8 | 8 | 230 | 2.789297 | 444.5 | 5.1263 | 538.8229 | aluminates
Lu3AlO6 | mp-756742 | Lu3+ | 6 | 6 | 148 | 3.25073 | 381.4 | 4.5825 | 465.6761 | aluminates
Lu3AlO6 | mp-768573 | Lu3+ | 7 | 7 | 36 | 3.403719 | 364.26 | 4.5514 | 457.0877 | aluminates
Lu3B5O12 | mp-554282 | Lu3+ | 8 | 8 | 53 | 3.662511 | 338.52 | 5.4265 | 574.5248 | borates
Lu3Ga5O12 | mp-14134 | Lu3+ | 8 | 8 | 230 | 2.977057 | 416.47 | 3.5331 | 491.8921 | other oxides
Lu3NbO7 | mp-676725 | Lu3+ | 6 | 6 | 7 | 3.17985 | 389.91 | 2.1162 | 461.9223 | other oxides
Lu3O2F5 | mp-17673 | Lu3+ | 7 | 8 | 62 | 4.172746 | 297.13 | 5.6024 | 411.6817 | halo-oxides
Lu3Sb5O12 | mp-768483 | Lu3+ | 8 | 8 | 217 | 3.454683 | 358.89 | 3.1381 | 352.5424 | other oxides
Lu3SbO7 | mp-1210508 | Lu3+ | 8 | 8 | 20 | 3.57022 | 347.27 | 3.1147 | 446.5128 | other oxides
Lu3TaO7 | mp-752641 | Lu3+ | 8 | 8 | 63 | 3.35814 | 369.21 | 3.3663 | 457.7542 | other oxides
Lu3TaO7 | mp-755660 | Lu3+ | 8 | 8 | 20 | 3.356095 | 369.43 | 3.4178 | 459.0437 | other oxides
Lu3TaO7 | mp-779145 | Lu3+ | 7 | 7 | 62 | 3.411559 | 363.42 | 3.5028 | 459.7855 | other oxides
Lu4(B2O5)3 | mp-756270 | Lu3+ | 6 | 6 | 146 | 3.478628 | 356.42 | 5.4144 | 448.0729 | borates
Lu4(B2O5)3 | mp-771772 | Lu3+ | 8 | 9 | 15 | 3.824871 | 324.15 | 5.8758 | 576.3674 | borates
Lu4Al2O9 | mp-780406 | Lu3+ | 6 | 6 | 14 | 3.341701 | 371.02 | 4.1431 | 454.4236 | aluminates
Lu4Al2O9 | mp-780420 | Lu3+ | 6 | 6 | 14 | 3.341701 | 371.02 | 4.5306 | 454.4236 | aluminates
Lu4Hf3O12 | mp-676653 | Lu3+ | 7 | 7 | 2 | 3.328079 | 372.54 | 4.7135 | 473.7919 | other oxides
Lu4Zr3O12 | mp-1222825 | Lu3+ | 7 | 7 | 2 | 3.28217 | 377.75 | 4.1179 | 492.9026 | other oxides
Lu4Zr3O12 | mp-673696 | Lu3+ | 7 | 7 | 2 | 3.31097 | 374.46 | 4.2087 | 492.3206 | other oxides
Lu6Ge4O17 | mp-28216 | Lu3+ | 6 | 8 | 13 | 3.535879 | 350.65 | 3.8214 | 447.1324 | other oxides
Lu6MgWO12 | mp-2230029 | Lu3+ | 6 | 5 | 1 | 3.150024 | 393.6 | 3.0925 | 426.6546 | other oxides
Lu6MgWO12 | mp-2230036 | Lu3+ | 6 | 7 | 146 | 3.197236 | 387.79 | 2.8855 | 427.3166 | other oxides
Lu6WO12 | mp-756479 | Lu3+ | 7 | 7 | 148 | 3.310999 | 374.46 | 3.4519 | 442.9732 | other oxides
LuAlO3 | mp-1185485 | Lu3+ | 12 | 12 | 221 | 3.869705 | 320.4 | 3.1252 | 547.1135 | aluminates
LuAlO3 | mp-755358 | Lu3+ | 6 | 8 | 194 | 3.231383 | 383.69 | 3.6479 | 508.0831 | aluminates
LuAlO3 | mp-755574 | Lu3+ | 8 | 9 | 62 | 3.866778 | 320.64 | 6.0914 | 545.1312 | aluminates
LuAlO3 | mp-756850 | Lu3+ | 8 | 8 | 63 | 3.609023 | 343.54 | 3.712 | 481.5781 | aluminates
LuBO3 | mp-1222450 | Lu3+ | 8 | 8 | 40 | 3.728857 | 332.5 | 4.5157 | 489.2713 | borates
LuBO3 | mp-7560 | Lu3+ | 6 | 6 | 167 | 3.438574 | 360.57 | 5.3023 | 507.2751 | borates
LuBO3 | mp-760461 | Lu3+ | 6 | 6 | 63 | 3.610694 | 343.38 | 4.2791 | 489.5753 | borates
LuBiO3 | mp-1176501 | Lu3+ | 6 | 6 | 161 | 3.393996 | 365.3 | 3.1586 | 302.1272 | other oxides
LuBiO3 | mp-772801 | Lu3+ | 6 | 6 | 148 | 3.419559 | 362.57 | 2.3018 | 307.7516 | other oxides
LuBr3 | mp-866214 | Lu3+ | 6 | 6 | 194 | 3.403606 | 364.27 | 3.0669 | 118.3396 | bromides
LuBrO | mp-973981 | Lu3+ | 4 | 8 | 129 | 3.349498 | 370.16 | 4.3956 | 201.3045 | halo-oxides
LuCl3 | mp-865324 | Lu3+ | 6 | 6 | 194 | 3.653635 | 339.34 | 3.8453 | 145.4062 | chlorides
LuF3 | mp-1185487 | Lu3+ | 8 | 8 | 225 | 4.347277 | 285.2 | 6.2232 | 447.5013 | fluorides
LuF3 | mp-1207204 | Lu3+ | 8 | 8 | 164 | 4.474611 | 277.08 | 7.4832 | 379.306 | fluorides
LuF3 | mp-1210818 | Lu3+ | 9 | 11 | 165 | 4.781501 | 259.3 | 7.6899 | 443.6815 | fluorides
LuGaO3 | mp-1185488 | Lu3+ | 12 | 12 | 221 | 3.822516 | 324.35 | 3.0274 | 528.235 | other oxides
LuGaO3 | mp-755342 | Lu3+ | 6 | 8 | 194 | 3.180527 | 389.82 | 2.5134 | 497.3304 | other oxides
LuGaO3 | mp-755792 | Lu3+ | 8 | 9 | 62 | 3.632014 | 341.36 | 3.974 | 517.2278 | other oxides
LuGaO3 | mp-768505 | Lu3+ | 7 | 7 | 185 | 3.225241 | 384.42 | 2.8917 | 494.2284 | other oxides
LuHfF7 | mp-1210837 | Lu3+ | 8 | 8 | 4 | 4.51476 | 274.62 | 6.9578 | 362.763 | fluorides
LuI3 | mp-865521 | Lu3+ | 6 | 6 | 194 | 2.980551 | 415.98 | 2.1804 | 89.10793 | iodides
LuIO | mp-973585 | Lu3+ | 4 | 8 | 129 | 3.004947 | 412.6 | 3.2664 | 151.9463 | halo-oxides
LuMoClO4 | mp-556010 | Lu3+ | 7 | 8 | 2 | 3.731258 | 332.29 | 2.8871 | 284.9682 | halo-oxides
LuNbO4 | mp-1176502 | Lu3+ | 6 | 6 | 12 | 3.496348 | 354.61 | 3.2695 | 420.8311 | other oxides
LuNbO4 | mp-644492 | Lu3+ | 8 | 8 | 15 | 3.490323 | 355.22 | 3.3974 | 492.872 | other oxides
LuNbO4 | mp-754614 | Lu3+ | 8 | 8 | 13 | 3.468759 | 357.43 | 3.2765 | 492.872 | other oxides
LuOF | mp-1210775 | Lu3+ | 7 | 7 | 14 | 4.015028 | 308.8 | 5.0135 | 412.1297 | halo-oxides
LuP5O14 | mp-554113 | Lu3+ | 8 | 8 | 15 | 4.190371 | 295.88 | 5.2656 | 483.963 | phosphates
LuP5O14 | mp-773020 | Lu3+ | 8 | 8 | 62 | 4.18387 | 296.34 | 5.6452 | 496.2572 | phosphates
LuPO4 | mp-2940 | Lu3+ | 8 | 8 | 141 | 3.537691 | 350.47 | 5.9556 | 494.1955 | phosphates
LuPO4 | mp-555586 | Lu3+ | 8 | 8 | 88 | 3.589833 | 345.38 | 5.9929 | 523.2641 | phosphates
LuPS4 | mp-30287 | Lu3+ | 7 | 9 | 14 | 2.820129 | 439.64 | 2.179 | 220.664 | (oxy)sulfides
LuSBr | mp-27246 | Lu3+ | 6 | 6 | 59 | 2.923589 | 424.08 | 2.9943 | 180.6935 | bromides
LuSBr | mp-560054 | Lu3+ | 6 | 6 | 59 | 2.92072 | 424.5 | 2.7179 | 176.657 | bromides
LuSF | mp-555850 | Lu3+ | 6 | 6 | 166 | 3.226202 | 384.3 | 2.6141 | 265.3587 | fluorides
LuSbO4 | mp-1237257 | Lu3+ | 7 | 8 | 14 | 3.621857 | 342.32 | 2.3433 | 442.4686 | other oxides
LuSc(BO3)2 | mp-1222283 | Lu3+ | 6 | 6 | 148 | 3.466556 | 357.66 | 4.4627 | 532.0239 | borates
LuScO3 | mp-772180 | Lu3+ | 7 | 7 | 185 | 3.207511 | 386.54 | 3.0848 | 475.7982 | other oxides
LuScO3 | mp-776593 | Lu3+ | 8 | 9 | 62 | 3.529424 | 351.29 | 4.6063 | 523.3817 | other oxides
LuSeClO3 | mp-23096 | Lu3+ | 7 | 7 | 62 | 3.742743 | 331.27 | 4.3364 | 238.0549 | halo-oxides
LuSeO3F | mp-1095437 | Lu3+ | 7 | 7 | 11 | 4.126217 | 300.48 | 3.8707 | 277.9363 | halo-oxides
LuSeO3F | mp-555022 | Lu3+ | 8 | 8 | 14 | 4.068816 | 304.72 | 4.2951 | 379.9673 | halo-oxides
LuSeO3F | mp-561326 | Lu3+ | 7 | 7 | 2 | 4.114189 | 301.36 | 3.9164 | 295.4896 | halo-oxides
LuSnF7 | mp-1210917 | Lu3+ | 8 | 8 | 14 | 4.500642 | 275.48 | 4.7352 | 350.9541 | fluorides
LuTa3O9 | mp-756704 | Lu3+ | 8 | 9 | 11 | 3.700284 | 335.07 | 3.3027 | 433.7082 | other oxides
LuTa3O9 | mp-771005 | Lu3+ | 9 | 9 | 62 | 3.950347 | 313.86 | 2.8111 | 432.6906 | other oxides
LuTa7O19 | mp-780049 | Lu3+ | 8 | 8 | 188 | 3.449277 | 359.45 | 3.188 | 427.8409 | other oxides
LuTaO4 | mp-12862 | Lu3+ | 8 | 8 | 15 | 3.499914 | 354.25 | 4.0476 | 446.4943 | other oxides
LuTaO4 | mp-5489 | Lu3+ | 8 | 8 | 13 | 3.49714 | 354.53 | 4.3218 | 446.4943 | other oxides
LuTaTiO6 | mp-1222583 | Lu3+ | 8 | 8 | 14 | 3.456148 | 358.74 | 3.3524 | 466.4065 | other oxides
LuTiClO3 | mp-1210698 | Lu3+ | 3 | 8 | 12 | 3.678255 | 337.07 | 3.0696 | 362.6929 | halo-oxides
LuVO4 | mp-1180452 | Lu3+ | 8 | 8 | 15 | 3.547944 | 349.45 | 2.6411 | 435.6208 | other oxides
LuVO4 | mp-18993 | Lu3+ | 8 | 8 | 141 | 3.510986 | 353.13 | 2.9436 | 424.1054 | other oxides
LuVO4 | mp-19295 | Lu3+ | 8 | 8 | 88 | 3.493315 | 354.92 | 2.6237 | 437.2404 | other oxides
LuWClO4 | mp-1103690 | Lu3+ | 7 | 8 | 2 | 3.685555 | 336.41 | 3.5573 | 254.7646 | halo-oxides
LuWO4 | mp-755936 | Lu3+ | 8 | 8 | 88 | 3.649489 | 339.73 | 2.0726 | 437.6906 | other oxides
LuZr3F15 | mp-1222422 | Lu3+ | 8 | 8 | 15 | 4.552155 | 272.36 | 5.555 | 401.7022 | fluorides
LuZr3F15 | mp-531792 | Lu3+ | 8 | 8 | 2 | 4.543524 | 272.88 | 5.5385 | 403.8438 | fluorides
LuZr6(PO4)9 | mp-1212494 | Lu3+ | 6 | 12 | 165 | 3.921755 | 316.14 | 3.7405 | 412.2049 | phosphates
LuZrF7 | mp-1210678 | Lu3+ | 8 | 8 | 4 | 4.534997 | 273.39 | 5.8374 | 380.7084 | fluorides
Na(CO)2 | mp-557976 | Na0+ | 6 | 6 | 14 | 3.580226 | 346.3 | 2.5203 | 564.0427 | other oxides
Na10Al4Ga4Si5S7O48 | mp-2715110 | Na+ | 6 | 12 | 1 | 3.930163 | 315.47 | 3.3399 | 525.5667 | silicates
Na10Al4In4Si5S7O48 | mp-2715196 | Na+ | 4 | 7 | 1 | 3.835079 | 323.29 | 2.8257 | 446.6432 | silicates
Na10Al4Si7Sn4S5O48 | mp-2716022 | Na+ | 6 | 5 | 1 | 3.805716 | 325.78 | 2.327 | 467.7421 | silicates
Na10Al8Si5S7O48 | mp-2714991 | Na+ | 6 | 6 | 1 | 3.917091 | 316.52 | 4.1076 | 576.103 | silicates
Na10Ca2Hf6Si7S5O48 | mp-2715988 | Na+ | 6 | 6 | 1 | 3.67134 | 337.71 | 3.6328 | 422.7491 | silicates
Na10Ca2Zr6Si7S5O48 | mp-2716097 | Na+ | 6 | 6 | 1 | 3.734552 | 331.99 | 3.0462 | 425.4313 | silicates
Na10Ca3Hf5(PO4)12 | mp-2713141 | Na+ | 6 | 12 | 1 | 3.809129 | 325.49 | 4.2588 | 422.3779 | phosphates
Na10Ca3Hf5Si6(SO8)6 | mp-2713500 | Na+ | 6 | 6 | 1 | 3.784078 | 327.65 | 3.0184 | 413.8685 | silicates
Na10Ca3Zr5(PO4)12 | mp-2713521 | Na+ | 6 | 6 | 1 | 3.681732 | 336.76 | 3.4054 | 434.07 | phosphates
Na10Ca3Zr5Si6(SO8)6 | mp-2713375 | Na+ | 6 | 6 | 1 | 3.802297 | 326.08 | 2.3756 | 437.9841 | silicates
Na10Ca4Al4Si3(S3O16)3 | mp-2714883 | Na+ | 6 | 7 | 1 | 3.838021 | 323.04 | 2.9801 | 509.0799 | silicates
Na10Ca4Hf4Si5S7O48 | mp-2715085 | Ca2+ | 6 | 6 | 1 | 3.835612 | 323.24 | 3.3506 | 405.2626 | silicates
Na10Ca4La4Si3(S3O16)3 | mp-2714832 | Na+ | 4 | 8 | 1 | 3.868242 | 320.52 | 3.5476 | 344.1788 | silicates
Na10Ca4Mg4SiS11O48 | mp-2713319 | Na+ | 6 | 6 | 1 | 3.923691 | 315.99 | 3.9599 | 510.252 | silicates
Na10Ca4Sc4Si3(S3O16)3 | mp-2714676 | Na+ | 6 | 6 | 1 | 3.8981 | 318.06 | 2.6001 | 491.6023 | silicates
Na10Ca4Y4Si3(S3O16)3 | mp-2714780 | Y3+ | 6 | 6 | 1 | 3.80494 | 325.85 | 3.5288 | 402.9177 | silicates
Na10Ca4Zr4Si5S7O48 | mp-2714997 | Ca2+ | 6 | 6 | 1 | 3.859231 | 321.27 | 2.6572 | 425.455 | silicates
Na10Ca6Hf2Si3(S3O16)3 | mp-2714880 | Ca2+ | 6 | 6 | 1 | 3.867679 | 320.56 | 3.0998 | 393.6017 | silicates
Na10Ca6Zr2Si3(S3O16)3 | mp-2714901 | Ca2+ | 6 | 6 | 1 | 3.854576 | 321.65 | 2.2717 | 413.3414 | silicates
Na10Ca8SiS11O48 | mp-2713600 | Ca2+ | 6 | 6 | 1 | 3.882818 | 319.32 | 3.9207 | 463.9344 | silicates
Na10Ga4Si7Sn4S5O48 | mp-2715938 | Na+ | 6 | 9 | 1 | 3.746912 | 330.9 | 2.1873 | 426.1808 | silicates
Na10Ga8Si5S7O48 | mp-2715069 | Na+ | 6 | 12 | 1 | 3.931132 | 315.39 | 2.9758 | 500.6725 | silicates
Na10Hf2Mg6Si3(S3O16)3 | mp-2714914 | Na+ | 6 | 12 | 1 | 4.055395 | 305.73 | 2.9427 | 434.6555 | silicates
Na10Hf4Al4Si7S5O48 | mp-2715970 | Na+ | 6 | 8 | 1 | 3.76965 | 328.9 | 3.901 | 432.4916 | silicates
Na10Hf4Ga4Si7S5O48 | mp-2714168 | Na+ | 6 | 8 | 1 | 3.73023 | 332.38 | 3.2629 | 423.4574 | silicates
Na10Hf4In4Si7S5O48 | mp-2715826 | Na+ | 6 | 4 | 1 | 3.766109 | 329.21 | 3.0218 | 394.5796 | silicates
Na10Hf4Mg4Si5S7O48 | mp-2715024 | Na+ | 6 | 8 | 1 | 3.866869 | 320.63 | 3.5687 | 419.9974 | silicates
Na10Hf4Nb4Si11SO48 | mp-2716299 | Na+ | 8 | 2 | 1 | 3.717435 | 333.52 | 2.6997 | 436.8072 | silicates
Na10Hf4Sc4Si7S5O48 | mp-2715836 | Na+ | 6 | 6 | 1 | 3.798585 | 326.4 | 3.841 | 416.0231 | silicates
Na10Hf4Si9Ge4(SO16)3 | mp-2714183 | Na+ | 6 | 6 | 1 | 3.70069 | 335.03 | 2.727 | 429.8499 | silicates
Na10Hf4Si9Sn4(SO16)3 | mp-2714160 | Na+ | 8 | 2 | 1 | 3.828365 | 323.86 | 2.8327 | 409.3049 | silicates
Na10Hf4Ta4Si11SO48 | mp-2716531 | Na+ | 6 | 6 | 1 | 3.568602 | 347.43 | 3.5717 | 419.2909 | silicates
Na10Hf4Ti4Si9(SO16)3 | mp-2714065 | Na+ | 6 | 6 | 1 | 3.68498 | 336.46 | 2.6141 | 420.6889 | silicates
Na10Hf4Zr4Si9(SO16)3 | mp-2714141 | Na+ | 6 | 12 | 1 | 3.812873 | 325.17 | 4.1238 | 414.7142 | silicates
Na10Hf5Mg3(PO4)12 | mp-2713419 | Na+ | 6 | 12 | 1 | 3.887175 | 318.96 | 4.2797 | 418.2313 | phosphates
Na10Hf5Mg3Si6(SO8)6 | mp-2716504 | Na+ | 6 | 12 | 1 | 3.933607 | 315.19 | 3.3443 | 424.6331 | silicates
Na10Hf6Mg2Si7S5O48 | mp-2714131 | Na+ | 8 | 7 | 1 | 3.799967 | 326.28 | 3.7219 | 427.6852 | silicates
Na10Hf8Si9(SO16)3 | mp-2714028 | Na+ | 8 | 10 | 1 | 3.805644 | 325.79 | 4.3631 | 408.9095 | silicates
Na10In4Ga4Si5S7O48 | mp-2715129 | Na+ | 6 | 12 | 1 | 3.894646 | 318.35 | 2.7511 | 416.4911 | silicates
Na10In4Si7Ge4S5O48 | mp-2715837 | Na+ | 6 | 8 | 1 | 3.789438 | 327.18 | 2.0508 | 427.8683 | silicates
Na10In8Si5S7O48 | mp-2714947 | Na+ | 6 | 4 | 1 | 3.799568 | 326.31 | 2.3139 | 381.7961 | silicates
Na10La2Nb6Si11SO48 | mp-2716313 | Na+ | 6 | 7 | 1 | 3.653369 | 339.37 | 2.2082 | 408.9416 | silicates
Na10La2Ta6Si11SO48 | mp-2716512 | Na+ | 6 | 8 | 1 | 3.548829 | 349.37 | 3.0152 | 398.4751 | silicates
Na10La4Al4Si5S7O48 | mp-2715096 | La3+ | 6 | 6 | 1 | 3.835412 | 323.26 | 3.7935 | 401.1565 | silicates
Na10La4Ga4Si5S7O48 | mp-2715206 | Na+ | 6 | 8 | 1 | 3.810643 | 325.36 | 2.8849 | 392.0603 | silicates
Na10La4Hf4Si7S5O48 | mp-2715933 | La3+ | 6 | 6 | 1 | 3.728583 | 332.52 | 3.4721 | 358.6288 | silicates
Na10La4In4Si5S7O48 | mp-2715011 | La3+ | 6 | 6 | 1 | 3.843052 | 322.62 | 2.6951 | 326.3431 | silicates
Na10La4Mg4Si3(S3O16)3 | mp-2714708 | La3+ | 6 | 6 | 1 | 3.902145 | 317.73 | 3.4733 | 362.1671 | silicates
Na10La4Sc4Si5S7O48 | mp-2715184 | Na+ | 6 | 6 | 1 | 3.872831 | 320.14 | 3.6633 | 361.0963 | silicates
Na10La4Ta4Si9(SO16)3 | mp-2714105 | Na+ | 6 | 8 | 1 | 3.653392 | 339.37 | 2.5593 | 362.4467 | silicates
Na10La4Y4Si5S7O48 | mp-2715167 | Y3+ | 6 | 6 | 1 | 3.782195 | 327.81 | 3.8355 | 354.3208 | silicates
Na10La4Zr4Si7S5O48 | mp-2716065 | La3+ | 6 | 6 | 1 | 3.759214 | 329.81 | 2.7817 | 364.4106 | silicates
Na10La6Nb2Si7S5O48 | mp-2715973 | Na+ | 6 | 6 | 1 | 3.729041 | 332.48 | 2.1063 | 340.019 | silicates
Na10La6Ta2Si7S5O48 | mp-2716104 | Na+ | 6 | 6 | 1 | 3.760629 | 329.69 | 2.9565 | 353.8456 | silicates
Na10La7Nb(PO4)12 | mp-2713149 | Na+ | 6 | 6 | 1 | 3.66039 | 338.72 | 2.6714 | 349.0235 | phosphates
Na10La7NbSi6(SO8)6 | mp-2713486 | Na+ | 6 | 8 | 1 | 3.780509 | 327.96 | 2.4335 | 334.202 | silicates
Na10La7Ta(PO4)12 | mp-2716499 | Na+ | 6 | 6 | 1 | 3.738599 | 331.63 | 3.5187 | 337.0052 | phosphates
Na10La7TaSi6(SO8)6 | mp-2716356 | Na+ | 6 | 8 | 1 | 3.782313 | 327.8 | 3.2291 | 337.9071 | silicates
Na10La8Si5S7O48 | mp-2715068 | La3+ | 6 | 6 | 1 | 3.828337 | 323.86 | 3.5219 | 346.8734 | silicates
Na10LaNb7(SiO4)12 | mp-2713533 | Na+ | 6 | 7 | 1 | 3.462089 | 358.12 | 2.6808 | 439.5737 | silicates
Na10LaTa7(SiO4)12 | mp-2713335 | Na+ | 6 | 6 | 1 | 3.485539 | 355.71 | 3.534 | 419.5316 | silicates
Na10Mg2Zr6Si7S5O48 | mp-2716102 | Na+ | 6 | 8 | 1 | 3.790354 | 327.1 | 3.1051 | 452.6972 | silicates
Na10Mg3Sn5(PO4)12 | mp-2713363 | Na+ | 6 | 12 | 1 | 3.826749 | 323.99 | 2.4292 | 431.7192 | phosphates
Na10Mg3Zr5(PO4)12 | mp-2716528 | Na+ | 6 | 12 | 1 | 3.909498 | 317.14 | 3.4873 | 453.1282 | phosphates
Na10Mg3Zr5Si6(SO8)6 | mp-2713472 | Na+ | 6 | 6 | 1 | 3.892769 | 318.5 | 2.6507 | 459.578 | silicates
Na10Mg4Al4Si3(S3O16)3 | mp-2714685 | Na+ | 6 | 7 | 1 | 3.892503 | 318.52 | 3.4864 | 564.3864 | silicates
Na10Mg4Ga4Si3(S3O16)3 | mp-2714804 | Na+ | 6 | 12 | 1 | 4.006578 | 309.45 | 2.1275 | 499.4358 | silicates
Na10Mg4In4Si3(S3O16)3 | mp-2714726 | Na+ | 6 | 6 | 1 | 3.868833 | 320.47 | 2.2766 | 432.8155 | silicates
Na10Mg4Sc4Si3(S3O16)3 | mp-2714821 | Na+ | 6 | 12 | 1 | 4.023965 | 308.11 | 3.1704 | 499.0724 | silicates
Na10Mg4Zr4Si5S7O48 | mp-2714930 | Na+ | 6 | 3 | 1 | 3.919038 | 316.36 | 2.8947 | 461.529 | silicates
Na10Mg7Cl24 | mp-3347182 | Na+ | 6 | 6 | 6 | 3.630214 | 341.53 | 4.2397 | 271.4363 | chlorides
Na10Mg8SiS11O48 | mp-2713287 | Na+ | 6 | 7 | 1 | 3.964741 | 312.72 | 4.2443 | 527.2308 | silicates
Na10Nb2Al6Si7S5O48 | mp-2715965 | Na+ | 6 | 6 | 1 | 3.813517 | 325.12 | 2.144 | 518.4846 | silicates
Na10Nb2Ga6Si7S5O48 | mp-2716002 | Na+ | 6 | 8 | 1 | 3.75527 | 330.16 | 2.3735 | 483.5155 | silicates
Na10Nb2In6Si7S5O48 | mp-2715865 | Na+ | 6 | 7 | 1 | 3.790078 | 327.13 | 2.1976 | 385.6392 | silicates
Na10Nb4Al4Si9(SO16)3 | mp-2714319 | Na+ | 6 | 5 | 1 | 3.720856 | 333.21 | 2.1853 | 486.3609 | silicates
Na10Nb4Ga4Si9(SO16)3 | mp-2714125 | Na+ | 6 | 6 | 1 | 3.721764 | 333.13 | 2.174 | 457.6882 | silicates
Na10Nb4Si11Ge4SO48 | mp-2716411 | Na+ | 6 | 6 | 1 | 3.689498 | 336.05 | 2.5239 | 485.1763 | silicates
Na10Nb4Si11Sn4SO48 | mp-2716553 | Na+ | 6 | 12 | 1 | 3.794049 | 326.79 | 2.7263 | 413.4181 | silicates
Na10Nb6Al2Si11SO48 | mp-2716473 | Na+ | 6 | 6 | 1 | 3.595999 | 344.78 | 2.2349 | 480.8594 | silicates
Na10Nb6Ga2Si11SO48 | mp-2716383 | Na+ | 6 | 12 | 1 | 3.779325 | 328.06 | 2.2354 | 448.7858 | silicates
Na10Nb6In2Si11SO48 | mp-2716477 | Na+ | 6 | 6 | 1 | 3.625997 | 341.93 | 2.3342 | 419.3473 | silicates
Na10Nb7Al(SiO4)12 | mp-2713429 | Na+ | 8 | 10 | 1 | 3.633835 | 341.19 | 2.69 | 475.5399 | silicates
Na10Nb7Ga(SiO4)12 | mp-2713337 | Na+ | 6 | 6 | 1 | 3.461176 | 358.21 | 2.743 | 467.7819 | silicates
Na10Nb7In(SiO4)12 | mp-2713494 | Na+ | 8 | 10 | 1 | 3.64665 | 339.99 | 2.7269 | 430.4164 | silicates
Na10NbAl7(PO4)12 | mp-2716336 | Na+ | 6 | 12 | 1 | 3.846149 | 322.36 | 2.5103 | 527.0806 | phosphates
Na10NbGa7(PO4)12 | mp-2716293 | Na+ | 6 | 12 | 1 | 3.843671 | 322.57 | 2.5789 | 506.9338 | phosphates
Na10NbGa7Si6(SO8)6 | mp-2713490 | Na+ | 6 | 5 | 1 | 3.75712 | 330 | 2.1814 | 498.6035 | silicates
Na10NbIn7(PO4)12 | mp-2716382 | Na+ | 6 | 12 | 1 | 3.81309 | 325.15 | 2.5847 | 410.3224 | phosphates
Na10Sc2Nb6Si11SO48 | mp-2716318 | Na+ | 6 | 12 | 1 | 3.812851 | 325.17 | 2.1863 | 460.6366 | silicates
Na10Sc2Ta6Si11SO48 | mp-2716419 | Na+ | 6 | 5 | 1 | 3.547794 | 349.47 | 3.1115 | 430.6001 | silicates
Na10Sc4Al4Si5S7O48 | mp-2715150 | Na+ | 6 | 6 | 1 | 3.821888 | 324.41 | 3.7006 | 545.0737 | silicates
Na10Sc4Ga4Si5S7O48 | mp-2715000 | Na+ | 6 | 2 | 1 | 3.91642 | 316.58 | 3.3498 | 470.6839 | silicates
Na10Sc4In4Si5S7O48 | mp-2715003 | Na+ | 6 | 4 | 1 | 3.870506 | 320.33 | 2.9437 | 399.2111 | silicates
Na10Sc4Nb4Si9(SO16)3 | mp-2714169 | Na+ | 6 | 6 | 1 | 3.747533 | 330.84 | 2.0777 | 465.6357 | silicates
Na10Sc4Ta4Si9(SO16)3 | mp-2714150 | Na+ | 6 | 6 | 1 | 3.68725 | 336.25 | 2.8025 | 419.3258 | silicates
Na10Sc6Nb2Si7S5O48 | mp-2715879 | Na+ | 6 | 6 | 1 | 3.757513 | 329.96 | 2.2033 | 462.0462 | silicates
Na10Sc6Ta2Si7S5O48 | mp-2714100 | Na+ | 6 | 6 | 1 | 3.865139 | 320.78 | 2.9659 | 424.4172 | silicates
Na10Sc7Nb(PO4)12 | mp-2716340 | Na+ | 6 | 12 | 1 | 3.898368 | 318.04 | 2.6672 | 457.166 | phosphates
Na10Sc7NbSi6(SO8)6 | mp-2716434 | Na+ | 6 | 4 | 1 | 3.92851 | 315.6 | 2.2734 | 452.2678 | silicates
Na10Sc7Ta(PO4)12 | mp-2716490 | Na+ | 6 | 6 | 1 | 3.864658 | 320.82 | 3.4634 | 438.8254 | phosphates
Na10Sc7TaSi6(SO8)6 | mp-2716405 | Na+ | 6 | 12 | 1 | 3.990411 | 310.71 | 2.9898 | 435.3444 | silicates
Na10Sc8Si5S7O48 | mp-2714993 | Na+ | 6 | 12 | 1 | 4.004658 | 309.6 | 3.654 | 506.6617 | silicates
Na10ScNb7(SiO4)12 | mp-2713359 | Na+ | 6 | 6 | 1 | 3.439997 | 360.42 | 2.7549 | 471.9417 | silicates
Na10ScTa7(SiO4)12 | mp-2713178 | Na+ | 6 | 6 | 1 | 3.441157 | 360.3 | 3.5433 | 430.7642 | silicates
Na10Si9Ge8(SO16)3 | mp-2714137 | Na+ | 6 | 12 | 1 | 3.8805 | 319.51 | 2.8133 | 522.9107 | silicates
Na10Si9Sn4Ge4(SO16)3 | mp-2714032 | Na+ | 6 | 6 | 1 | 3.709267 | 334.26 | 2.6039 | 456.5108 | silicates
Na10Si9Sn8(SO16)3 | mp-2714078 | Na+ | 6 | 12 | 1 | 3.83107 | 323.63 | 2.6111 | 422.3571 | silicates
Na10Ta2Al6Si7S5O48 | mp-2716112 | Na+ | 6 | 12 | 1 | 3.951595 | 313.76 | 2.9483 | 472.5799 | silicates
Na10Ta2Ga6Si7S5O48 | mp-2716052 | Na+ | 6 | 12 | 1 | 3.903722 | 317.61 | 2.9958 | 433.9453 | silicates
Na10Ta2In6Si7S5O48 | mp-2715895 | Na+ | 6 | 8 | 1 | 3.75532 | 330.16 | 2.1113 | 392.1067 | silicates
Na10Ta4Al4Si9(SO16)3 | mp-2714313 | Na+ | 6 | 6 | 1 | 3.688365 | 336.15 | 2.9337 | 432.2505 | silicates
Na10Ta4Ga4Si9(SO16)3 | mp-2714103 | Na+ | 6 | 6 | 1 | 3.686081 | 336.36 | 2.8991 | 426.4089 | silicates
Na10Ta4Si11Ge4SO48 | mp-2716515 | Na+ | 6 | 12 | 1 | 3.741275 | 331.4 | 3.2463 | 441.0003 | silicates
Na10Ta4Si11Sn4SO48 | mp-2716493 | Na+ | 6 | 12 | 1 | 3.796254 | 326.6 | 3.2592 | 404.9341 | silicates
Na10Ta4Ti4Si11SO48 | mp-2716492 | Na+ | 6 | 12 | 1 | 3.80058 | 326.22 | 2.4749 | 428.9557 | silicates
Na10Ta6Al2Si11SO48 | mp-2716362 | Na+ | 6 | 12 | 1 | 3.698256 | 335.25 | 3.0406 | 440.2212 | silicates
Na10Ta6Ga2Si11SO48 | mp-2716479 | Na+ | 6 | 12 | 1 | 3.714257 | 333.81 | 3.1072 | 428.3285 | silicates
Na10Ta7Al(SiO4)12 | mp-2713440 | Na+ | 8 | 10 | 1 | 3.623824 | 342.14 | 3.5922 | 437.4228 | silicates
Na10Ta7Ga(SiO4)12 | mp-2713458 | Na+ | 6 | 5 | 1 | 3.470315 | 357.27 | 3.6526 | 424.1109 | silicates
Na10Ta7In(SiO4)12 | mp-2713206 | Na+ | 8 | 10 | 1 | 3.631835 | 341.38 | 3.5863 | 409.7045 | silicates
Na10TaAl7(PO4)12 | mp-2713209 | Na+ | 6 | 12 | 1 | 3.919258 | 316.35 | 3.3382 | 485.2663 | phosphates
Na10TaAl7Si6(SO8)6 | mp-2713445 | Na+ | 6 | 5 | 1 | 3.844429 | 322.5 | 2.8328 | 479.7855 | silicates
Na10TaGa7(PO4)12 | mp-2713509 | Na+ | 6 | 12 | 1 | 3.899238 | 317.97 | 3.3305 | 446.8633 | phosphates
Na10TaGa7Si6(SO8)6 | mp-2716450 | Na+ | 6 | 5 | 1 | 3.774948 | 328.44 | 3.069 | 436.355 | silicates
Na10TaIn7(PO4)12 | mp-2716470 | Na+ | 6 | 6 | 1 | 3.768609 | 328.99 | 3.1182 | 401.6238 | phosphates
Na10TaIn7Si6(SO8)6 | mp-2713172 | Na+ | 8 | 7 | 1 | 3.932158 | 315.31 | 2.5692 | 383.5135 | silicates
Na10Ti4Nb4Si11SO48 | mp-2716391 | Na+ | 6 | 6 | 1 | 3.631911 | 341.37 | 2.4968 | 479.198 | silicates
Na10Ti4Si9Ge4(SO16)3 | mp-2714221 | Na+ | 6 | 12 | 1 | 3.799634 | 326.31 | 2.5642 | 509.7791 | silicates
Na10Ti4Si9Sn4(SO16)3 | mp-2714232 | Na+ | 6 | 6 | 1 | 3.743037 | 331.24 | 2.6094 | 426.6465 | silicates
Na10Ti8Si9(SO16)3 | mp-2714288 | Na+ | 6 | 12 | 1 | 3.861277 | 321.1 | 2.5199 | 524.5703125 | silicates
Na10Y2Nb6Si11SO48 | mp-2716460 | Y3+ | 6 | 6 | 1 | 3.577125 | 346.6 | 2.283 | 433.9005 | silicates
Na10Y2Ta6Si11SO48 | mp-2716575 | Y3+ | 6 | 6 | 1 | 3.485115 | 355.75 | 3.0926 | 407.9304 | silicates
Na10Y4Al4Si5S7O48 | mp-2715075 | Y3+ | 6 | 6 | 1 | 3.796153 | 326.6 | 3.8805 | 451.6203 | silicates
Na10Y4Ga4Si5S7O48 | mp-2715204 | Y3+ | 6 | 6 | 1 | 3.810389 | 325.38 | 2.9609 | 428.2532 | silicates
Na10Y4Hf4Si7S5O48 | mp-2716090 | Y3+ | 6 | 6 | 1 | 3.722061 | 333.11 | 3.6306 | 401.6947 | silicates
Na10Y4In4Si5S7O48 | mp-2715165 | Y3+ | 6 | 6 | 1 | 3.813209 | 325.14 | 2.6696 | 345.8311 | silicates
Na10Y4Mg4Si3(S3O16)3 | mp-2714693 | Y3+ | 6 | 6 | 1 | 3.858092 | 321.36 | 3.6074 | 436.5948 | silicates
Na10Y4Sc4Si5S7O48 | mp-2715034 | Y3+ | 6 | 6 | 1 | 3.813353 | 325.13 | 3.6014 | 423.5219 | silicates
Na10Y4Ta4Si9(SO16)3 | mp-2714110 | Y3+ | 6 | 6 | 1 | 3.651004 | 339.59 | 2.7204 | 397.5552 | silicates
Na10Y4Zr4Si7S5O48 | mp-2716023 | Y3+ | 6 | 6 | 1 | 3.720027 | 333.29 | 3.0187 | 414.8864 | silicates
Na10Y6Nb2Si7S5O48 | mp-2716109 | Y3+ | 6 | 6 | 1 | 3.806321 | 325.73 | 2.1673 | 413.6733 | silicates
Na10Y6Ta2Si7S5O48 | mp-2715822 | Y3+ | 6 | 6 | 1 | 3.750213 | 330.61 | 2.8846 | 369.1095 | silicates
Na10Y7Nb(PO4)12 | mp-2713514 | Y3+ | 6 | 6 | 1 | 3.64503 | 340.15 | 2.6057 | 387.5803 | phosphates
Na10Y7NbSi6(SO8)6 | mp-2713384 | Y3+ | 6 | 6 | 1 | 3.790898 | 327.06 | 2.355 | 380.4883 | silicates
Na10Y7Ta(PO4)12 | mp-2713510 | Y3+ | 6 | 6 | 1 | 3.788029 | 327.31 | 3.4385 | 376.811 | phosphates
Na10Y7TaSi6(SO8)6 | mp-2716406 | Y3+ | 6 | 6 | 1 | 3.794554 | 326.74 | 3.2614 | 356.7438 | silicates
Na10Y8Si5S7O48 | mp-2715116 | Y3+ | 6 | 6 | 1 | 3.797579 | 326.48 | 3.6577 | 390.128 | silicates
Na10YNb7(SiO4)12 | mp-2713378 | Y3+ | 6 | 6 | 1 | 3.412572 | 363.32 | 2.7503 | 463.4152 | silicates
Na10YTa7(SiO4)12 | mp-2713508 | Y3+ | 6 | 6 | 1 | 3.434899 | 360.95 | 3.5149 | 423.7516 | silicates
Na10Zr4Al4Si7S5O48 | mp-2716099 | Na+ | 6 | 8 | 1 | 3.819916 | 324.57 | 3.387 | 474.0777 | silicates
Na10Zr4Ga4Si7S5O48 | mp-2716014 | Na+ | 6 | 12 | 1 | 3.969363 | 312.35 | 3.0919 | 448.1323 | silicates
Na10Zr4In4Si7S5O48 | mp-2715874 | Na+ | 6 | 4 | 1 | 3.795256 | 326.68 | 2.9468 | 383.2577 | silicates
Na10Zr4Nb4Si11SO48 | mp-2716306 | Na+ | 6 | 6 | 1 | 3.60198 | 344.21 | 2.8081 | 446.2967 | silicates
Na10Zr4Sc4Si7S5O48 | mp-2715961 | Na+ | 6 | 12 | 1 | 3.905188 | 317.49 | 3.256 | 447.7575 | silicates
Na10Zr4Si9Ge4(SO16)3 | mp-2714211 | Na+ | 6 | 6 | 1 | 3.737512 | 331.73 | 2.8409 | 461.0032 | silicates
Na10Zr4Si9Sn4(SO16)3 | mp-2714128 | Na+ | 8 | 7 | 1 | 3.777931 | 328.18 | 2.8438 | 407.9619 | silicates
Na10Zr4Ta4Si11SO48 | mp-2716400 | Na+ | 6 | 6 | 1 | 3.609097 | 343.53 | 3.6653 | 429.8354 | silicates
Na10Zr4Ti4Si9(SO16)3 | mp-2714129 | Na+ | 6 | 6 | 1 | 3.75463 | 330.22 | 2.4398 | 464.5075 | silicates
Na10Zr6Si7(PO18)2 | mp-677336 | Na+ | 5 | 8 | 1 | 3.511558 | 353.07 | 3.9808 | 441.2946 | phosphates
Na10Zr8Si9(SO16)3 | mp-2714084 | Na+ | 6 | 12 | 1 | 3.830545 | 323.67 | 3.9709 | 437.374 | silicates
Na11B21(BrO18)2 | mp-1196557 | Na+ | 6 | 6 | 15 | 3.608965 | 343.55 | 4.5093 | 499.5901 | borates
Na11B21(ClO18)2 | mp-1222188 | Na+ | 6 | 2 | 9 | 3.666498 | 338.15 | 4.6281 | 529.8246 | borates
Na11TiNb2Si4P2O25F | mp-1221508 | Na+ | 8 | 8 | 1 | 3.456025 | 358.75 | 2.5924 | 483.5957 | phosphates
Na11Zr8Si7P5O48 | mp-1266342 | Na+ | 6 | 6 | 1 | 3.566564 | 347.63 | 4.0624 | 444.814 | phosphates
Na11Zr8Si7P5O48 | mp-677528 | Na+ | 6 | 6 | 1 | 3.569667 | 347.33 | 4.092 | 444.814 | phosphates
Na12B26O45 | mp-1180710 | Na+ | 6 | 4 | 45 | 3.640349 | 340.58 | 4.5813 | 580.3054 | borates
Na12B26O45 | mp-640740 | Na+ | 4 | 8 | 1 | 3.62159 | 342.35 | 4.6041 | 580.3054 | borates
Na12B26O45 | mp-657344 | Na+ | 4 | 8 | 1 | 3.62159 | 342.35 | 4.7415 | 580.3054 | borates
Na12Ca2Nb10Si15(SO24)3 | mp-2715094 | Ca2+ | 6 | 6 | 1 | 3.804454 | 325.89 | 2.4235 | 439.5624 | silicates
Na12Ca2Nb4(SiO4)9 | mp-2716498 | Na+ | 6 | 6 | 158 | 3.469605 | 357.34 | 2.1468 | 507.0726 | silicates
Na12Ca2Ta10Si15(SO24)3 | mp-2715009 | Ca2+ | 6 | 6 | 1 | 3.751464 | 330.5 | 3.1849 | 422.4651 | silicates
Na12Ca2Ta4(SiO4)9 | mp-2716399 | Ca2+ | 6 | 6 | 158 | 3.435902 | 360.85 | 2.8449 | 450.4052 | silicates
Na12Ca4Nb2Si3(PO6)6 | mp-2714542 | Ca2+ | 6 | 6 | 158 | 3.608319 | 343.61 | 2.3096 | 469.5381 | phosphates
Na12Ca4Ta2Si3(PO6)6 | mp-2714341 | Ca2+ | 6 | 6 | 158 | 3.678779 | 337.03 | 3.1589 | 435.1707 | phosphates
Na12Ca4Ta2Si6(SO12)3 | mp-2714553 | Ca2+ | 6 | 6 | 9 | 3.78918 | 327.21 | 2.5972 | 437.3531 | silicates
Na12Ca5Nb(PO4)9 | mp-2714965 | Ca2+ | 6 | 6 | 158 | 3.727666 | 332.61 | 2.1366 | 460.1425 | phosphates
Na12Ca5Ta(PO4)9 | mp-2715174 | Ca2+ | 6 | 6 | 158 | 3.898432 | 318.04 | 3.0438 | 430.7683 | phosphates
Na12Mg2Nb10Si15(SO24)3 | mp-2715102 | Na+ | 6 | 6 | 1 | 3.83561 | 323.25 | 2.3273 | 457.1506 | silicates
Na12Mg2Nb4(SiO4)9 | mp-2716414 | Na+ | 6 | 6 | 158 | 3.498849 | 354.36 | 2.1545 | 537.457 | silicates
Na12Mg2Ta10Si15(SO24)3 | mp-2714999 | Na+ | 7 | 7 | 1 | 3.884472 | 319.18 | 3.1358 | 428.2679 | silicates
Na12Mg2Ta4(SiO4)9 | mp-2716369 | Na+ | 6 | 6 | 158 | 3.457541 | 358.59 | 2.9629 | 469.8121 | silicates
Na12Mg4Nb2Si3(PO6)6 | mp-2714441 | Na+ | 6 | 9 | 158 | 3.655944 | 339.13 | 2.3353 | 529.1236 | phosphates
Na12Mg4Ta2Si3(PO6)6 | mp-2714588 | Na+ | 6 | 9 | 158 | 3.690753 | 335.93 | 3.1773 | 477.5534 | phosphates
Na12Mg4Ta2Si6(SO12)3 | mp-2714480 | Na+ | 6 | 5 | 9 | 3.736858 | 331.79 | 2.5664 | 473.2524 | silicates
Na12Mg5Al2Si29O72 | mp-1173868 | Na+ | 6 | 12 | 3 | 3.845463 | 322.42 | 4.8614 | 635.6964 | silicates
Na12Mg5Ta(PO4)9 | mp-2715041 | Na+ | 6 | 6 | 158 | 3.822488 | 324.35 | 2.8068 | 490.5756 | phosphates
Na13Ca7S12(ClO16)3 | mp-721012 | Na+ | 4 | 6 | 1 | 3.875656 | 319.91 | 5.0397 | 480.9373 | halo-oxides
Na13Ca7S12(O16F)3 | mp-532575 | Na+ | 6 | 9 | 6 | 3.895149 | 318.3 | 5.2445 | 479.9071 | halo-oxides
Na13Ca7S12Cl(O24F)2 | mp-720360 | Na+ | 6 | 6 | 1 | 3.849221 | 322.1 | 5.1477 | 445.2199 | halo-oxides
Na13Ca7S12Cl2O48F | mp-693393 | Na+ | 6 | 6 | 1 | 3.826117 | 324.05 | 4.6104 | 439.2831 | halo-oxides
Na13Ca7S12Cl2O48F | mp-695559 | Na+ | 6 | 6 | 1 | 3.826117 | 324.05 | 4.7708 | 439.2831 | halo-oxides
Na13Zr7Si5P7O48 | mp-695390 | Na+ | 6 | 8 | 1 | 3.590586 | 345.3 | 3.7281 | 431.8334 | phosphates
Na13Zr7Si5P7O48 | mp-695427 | Na+ | 6 | 6 | 1 | 3.56836 | 347.45 | 3.7962 | 432.322 | phosphates
Na13Zr8Si9(PO16)3 | mp-695515 | Na+ | 6 | 6 | 1 | 3.535123 | 350.72 | 4.415 | 440.8623 | phosphates
Na14Al4Ga4Si7S5O48 | mp-2715613 | Na+ | 6 | 12 | 1 | 3.812385 | 325.21 | 3.2196 | 536.287 | silicates
Na14Al4O13 | mp-31008 | Na+ | 4 | 10 | 14 | 3.379279 | 366.9 | 2.5926 | 583.9138 | aluminates
Na14Al4Si9Ge4(SO16)3 | mp-2715195 | Na+ | 6 | 5 | 1 | 3.680548 | 336.86 | 2.6234 | 543.5637 | silicates
Na14Al4Si9Sn4(SO16)3 | mp-2715127 | Na+ | 6 | 12 | 1 | 3.734065 | 332.04 | 2.4464 | 488.9119 | silicates
Na14Al8Si7S5O48 | mp-2715647 | Na+ | 6 | 6 | 1 | 3.80628 | 325.74 | 3.8199 | 602.4284 | silicates
Na14Ca2Hf6Si9(SO16)3 | mp-2714772 | Na+ | 6 | 6 | 1 | 3.687216 | 336.25 | 3.4062 | 429.8927 | silicates
Na14Ca2Zr6Si9(SO16)3 | mp-2714653 | Na+ | 6 | 6 | 1 | 3.80338 | 325.98 | 3.1703 | 452.5336 | silicates
Na14Ca4Al4Si5S7O48 | mp-2715873 | Na+ | 6 | 8 | 1 | 3.661584 | 338.61 | 3.584 | 526.2649 | silicates
Na14Ca4Ga4Si5S7O48 | mp-2715857 | Na+ | 6 | 6 | 1 | 3.648732 | 339.8 | 2.6795 | 458.5143 | silicates
Na14Ca4Hf4Si7S5O48 | mp-2715686 | Ca2+ | 6 | 6 | 1 | 3.831436 | 323.6 | 3.2961 | 421.3946 | silicates
Na14Ca4In4Si5S7O48 | mp-2716119 | Na+ | 6 | 6 | 1 | 3.665859 | 338.21 | 2.4298 | 404.6255 | silicates
Na14Ca4La4Si5S7O48 | mp-2713086 | Na+ | 7 | 8 | 1 | 3.924187 | 315.95 | 3.2783 | 364.4496 | silicates
Na14Ca4Mg4Si3(S3O16)3 | mp-2714555 | Na+ | 6 | 6 | 1 | 3.808437 | 325.55 | 2.9267 | 508.86 | silicates
Na14Ca4Sc4Si5S7O48 | mp-2715893 | Na+ | 5 | 6 | 1 | 3.803898 | 325.94 | 3.0265 | 489.3569 | silicates
Na14Ca4Ta4Si9(SO16)3 | mp-2714877 | Na+ | 6 | 4 | 1 | 3.814141 | 325.06 | 2.0873 | 425.7172 | silicates
Na14Ca4Y4Si5S7O48 | mp-2715853 | Y3+ | 6 | 6 | 1 | 3.771052 | 328.78 | 3.2353 | 416.9619 | silicates
Na14Ca4Zr4Si7S5O48 | mp-2715523 | Ca2+ | 6 | 6 | 1 | 3.810514 | 325.37 | 2.9514 | 458.8192 | silicates
Na14Ca5Hf3(PO4)12 | mp-2714051 | Ca2+ | 6 | 6 | 1 | 3.821281 | 324.46 | 4.4009 | 422.4904 | phosphates
Na14Ca5Hf3Si6(SO8)6 | mp-2714270 | Na+ | 6 | 6 | 1 | 3.825077 | 324.14 | 3.2525 | 403.3253 | silicates
Na14Ca5Sn3(PO4)12 | mp-2714041 | Ca2+ | 6 | 6 | 1 | 3.650397 | 339.65 | 2.1563 | 426.965 | phosphates
Na14Ca5Zr3(PO4)12 | mp-2714194 | Ca2+ | 6 | 6 | 1 | 3.749851 | 330.64 | 3.7863 | 442.9948 | phosphates
Na14Ca5Zr3Si6(SO8)6 | mp-2714130 | Ca2+ | 6 | 6 | 1 | 3.807233 | 325.65 | 2.8329 | 436.9445 | silicates
Na14Ca6Hf2Si5S7O48 | mp-2716058 | Ca2+ | 6 | 6 | 1 | 3.840405 | 322.84 | 2.8855 | 410.9029 | silicates
Na14Ca6Zr2Si5S7O48 | mp-2716072 | Ca2+ | 6 | 6 | 1 | 3.816803 | 324.84 | 2.4875 | 445.788 | silicates
Na14Ca8Si3(S3O16)3 | mp-2714411 | Ca2+ | 6 | 6 | 1 | 3.845688 | 322.4 | 2.8892 | 471.649 | silicates
Na14Ga4Si9Ge4(SO16)3 | mp-2715194 | Na+ | 6 | 12 | 1 | 3.801228 | 326.17 | 2.4454 | 526.0208 | silicates
Na14Ga4Si9Sn4(SO16)3 | mp-2715181 | Na+ | 6 | 6 | 1 | 3.564276 | 347.85 | 2.518 | 471.4845 | silicates
Na14Ga8Si7S5O48 | mp-2715795 | Na+ | 6 | 12 | 1 | 3.82532 | 324.11 | 2.8537 | 513.8947 | silicates
Na14Hf2Mg6Si5S7O48 | mp-2716076 | Na+ | 6 | 6 | 1 | 3.738615 | 331.63 | 2.984 | 444.1451 | silicates
Na14Hf3Mg5(PO4)12 | mp-2714180 | Na+ | 6 | 6 | 1 | 3.693253 | 335.7 | 4.5385 | 451.0719 | phosphates
Na14Hf3Mg5Si6(SO8)6 | mp-2714111 | Na+ | 6 | 6 | 1 | 3.753485 | 330.32 | 3.3114 | 427.8965 | silicates
Na14Hf4Al4Si9(SO16)3 | mp-2714919 | Na+ | 8 | 7 | 1 | 3.811593 | 325.28 | 3.7155 | 452.674 | silicates
Na14Hf4Ga4Si9(SO16)3 | mp-2714713 | Na+ | 6 | 6 | 1 | 3.567721 | 347.52 | 3.5317 | 448.0912 | silicates
Na14Hf4In4Si9(SO16)3 | mp-2714654 | Na+ | 6 | 7 | 1 | 3.575907 | 346.72 | 2.9902 | 409.7481 | silicates
Na14Hf4Mg4Si7S5O48 | mp-2715781 | Na+ | 6 | 6 | 1 | 3.720419 | 333.25 | 3.3705 | 431.7258 | silicates
Na14Hf4Sc4Si9(SO16)3 | mp-2715084 | Na+ | 6 | 6 | 1 | 3.769087 | 328.95 | 3.921 | 420.1665 | silicates
Na14Hf4Si11Ge4SO48 | mp-2714598 | Na+ | 6 | 6 | 1 | 3.539501 | 350.29 | 3.2326 | 454.5618 | silicates
Na14Hf4Si11Sn4SO48 | mp-2714572 | Na+ | 8 | 2 | 1 | 3.696175 | 335.44 | 3.2511 | 410.1307 | silicates
Na14Hf4Ti4Si11SO48 | mp-2714456 | Na+ | 6 | 6 | 1 | 3.624568 | 342.07 | 2.7982 | 431.9912 | silicates
Na14Hf4Zr4Si11SO48 | mp-2714342 | Na+ | 8 | 2 | 1 | 3.730376 | 332.36 | 4.1249 | 424.9899 | silicates
Na14Hf6Mg2Si9(SO16)3 | mp-2715169 | Na+ | 6 | 6 | 1 | 3.639138 | 340.7 | 3.6345 | 424.1274 | silicates
Na14Hf8Si11SO48 | mp-2714502 | Na+ | 8 | 2 | 1 | 3.725023 | 332.84 | 4.1816 | 412.7823 | silicates
Na14In4Ga4Si7S5O48 | mp-2715595 | Na+ | 6 | 7 | 1 | 3.561949 | 348.08 | 2.0653 | 424.384 | silicates
Na14In4Si9Ge4(SO16)3 | mp-2715199 | Na+ | 6 | 7 | 1 | 3.602873 | 344.13 | 2.4142 | 470.9882 | silicates
Na14In4Si9Sn4(SO16)3 | mp-2714659 | Na+ | 6 | 6 | 1 | 3.568057 | 347.48 | 2.1962 | 413.4064 | silicates
Na14In8Si7S5O48 | mp-2715669 | Na+ | 6 | 8 | 1 | 3.622474 | 342.26 | 2.3862 | 415.8907 | silicates
Na14La3Nb5(SiO4)12 | mp-2712988 | Na+ | 6 | 3 | 1 | 3.604436 | 343.98 | 2.1245 | 431.2739 | silicates
Na14La3Ta5(SiO4)12 | mp-2713055 | Na+ | 7 | 8 | 1 | 3.540443 | 350.19 | 2.9132 | 428.2312 | silicates
Na14La4Al4Si7S5O48 | mp-2715631 | Na+ | 6 | 8 | 1 | 3.691079 | 335.9 | 3.2347 | 415.0697 | silicates
Na14La4Ga4Si7S5O48 | mp-2715659 | Na+ | 6 | 8 | 1 | 3.681683 | 336.76 | 2.9693 | 410.3187 | silicates
Na14La4Hf4Si9(SO16)3 | mp-2715213 | Na+ | 6 | 3 | 1 | 3.765278 | 329.28 | 3.7413 | 402.9721 | silicates
Na14La4In4Si7S5O48 | mp-2715818 | Na+ | 6 | 8 | 1 | 3.666286 | 338.17 | 2.5672 | 339.4113 | silicates
Na14La4Mg4Si5S7O48 | mp-2713040 | Na+ | 6 | 4 | 1 | 3.838464 | 323 | 3.3203 | 392.6253 | silicates
Na14La4Nb4Si11SO48 | mp-2714526 | La3+ | 6 | 6 | 1 | 3.686239 | 336.34 | 2.5147 | 412.9366 | silicates
Na14La4Sc4Si7S5O48 | mp-2715721 | Na+ | 6 | 4 | 1 | 3.844073 | 322.53 | 3.4764 | 385.1531 | silicates
Na14La4Si9Sn4(SO16)3 | mp-2714878 | Na+ | 6 | 6 | 1 | 3.637534 | 340.85 | 2.1707 | 369.5842 | silicates
Na14La4Ta4Si11SO48 | mp-2714405 | Na+ | 6 | 4 | 1 | 3.688617 | 336.13 | 3.39 | 401.9348 | silicates
Na14La4Ti4Si9(SO16)3 | mp-2714902 | Na+ | 6 | 8 | 1 | 3.831172 | 323.62 | 2.2439 | 412.3088 | silicates
Na14La4Y4Si7S5O48 | mp-2715750 | Y3+ | 6 | 6 | 1 | 3.779252 | 328.07 | 3.39 | 366.0201 | silicates
Na14La4Zr4Si9(SO16)3 | mp-2715173 | Na+ | 6 | 8 | 1 | 3.849212 | 322.1 | 3.6389 | 391.5434 | silicates
Na14La6Ta2Si9(SO16)3 | mp-2714980 | Na+ | 6 | 6 | 1 | 3.855143 | 321.61 | 2.8276 | 373.064 | silicates
Na14La8Si7S5O48 | mp-2715740 | Na+ | 6 | 6 | 1 | 3.858152 | 321.36 | 3.4959 | 376.797 | silicates
Na14Mg2Zr6Si9(SO16)3 | mp-2714734 | Na+ | 6 | 6 | 1 | 3.733187 | 332.11 | 3.3146 | 460.9956 | silicates
Na14Mg4Al4Si5S7O48 | mp-2715869 | Na+ | 6 | 5 | 1 | 3.698321 | 335.24 | 3.5076 | 573.9713 | silicates
Na14Mg4Ga4Si5S7O48 | mp-2716068 | Na+ | 6 | 6 | 1 | 3.701816 | 334.93 | 2.7202 | 517.2003 | silicates
Na14Mg4In4Si5S7O48 | mp-2715918 | Na+ | 6 | 6 | 1 | 3.71565 | 333.68 | 2.3865 | 429.6011 | silicates
Na14Mg4Sc4Si5S7O48 | mp-2715942 | Na+ | 6 | 6 | 1 | 3.770381 | 328.84 | 3.2136 | 517.0192 | silicates
Na14Mg4Zr4Si7S5O48 | mp-2715575 | Na+ | 6 | 6 | 1 | 3.721042 | 333.2 | 2.6644 | 463.2896 | silicates
Na14Mg5Ge3(PO4)12 | mp-2714154 | Na+ | 6 | 6 | 1 | 3.626271 | 341.91 | 2.3326 | 555.0533 | phosphates
Na14Mg5Sn3(PO4)12 | mp-2714058 | Na+ | 6 | 5 | 1 | 3.624214 | 342.1 | 2.6693 | 498.6113 | phosphates
Na14Mg5Ti3(PO4)12 | mp-2714071 | Na+ | 6 | 6 | 1 | 3.629984 | 341.56 | 2.1988 | 543.7514 | phosphates
Na14Mg5Zr3(PO4)12 | mp-2714192 | Na+ | 6 | 12 | 1 | 3.848089 | 322.2 | 3.918 | 500.3242 | phosphates
Na14Mg5Zr3Si6(SO8)6 | mp-2714159 | Na+ | 6 | 6 | 1 | 3.753093 | 330.35 | 2.9141 | 463.509 | silicates
Na14Mg6Zr2Si5S7O48 | mp-2715985 | Na+ | 6 | 6 | 1 | 3.741608 | 331.37 | 2.3399 | 478.8692 | silicates
Na14Mg8Si3(S3O16)3 | mp-2714523 | Na+ | 6 | 12 | 1 | 3.932471 | 315.28 | 2.87 | 562.0033 | silicates
Na14Mg9(P2O7)8 | mp-1222228 | Na+ | 6 | 6 | 2 | 3.851864 | 321.88 | 4.7252 | 591.5816 | phosphates
Na14Nb4Al4Si11SO48 | mp-2714559 | Na+ | 6 | 12 | 1 | 3.836458 | 323.17 | 2.329 | 522.2907 | silicates
Na14Nb4Ga4Si11SO48 | mp-2714418 | Na+ | 6 | 6 | 1 | 3.564642 | 347.82 | 2.5597 | 500.3883 | silicates
Na14Nb4In4Si11SO48 | mp-2714589 | Na+ | 6 | 6 | 1 | 3.594987 | 344.88 | 2.5938 | 423.0634 | silicates
Na14Nb5Al3(SiO4)12 | mp-2712833 | Na+ | 8 | 10 | 1 | 3.837868 | 323.05 | 2.4725 | 532.7001 | silicates
Na14Nb5Ga3(SiO4)12 | mp-2712861 | Na+ | 8 | 10 | 1 | 3.713418 | 333.88 | 2.5246 | 511.9601 | silicates
Na14Nb5In3(SiO4)12 | mp-2713071 | Na+ | 8 | 10 | 1 | 3.720333 | 333.26 | 2.4949 | 440.7015 | silicates
Na14Sc3Nb5(SiO4)12 | mp-2712987 | Na+ | 8 | 10 | 1 | 3.7277 | 332.6 | 2.5198 | 499.358 | silicates
Na14Sc3Ta5(SiO4)12 | mp-2713056 | Na+ | 8 | 10 | 1 | 3.718751 | 333.4 | 3.3024 | 451.8703 | silicates
Na14Sc4Al4Si7S5O48 | mp-2715763 | Na+ | 6 | 6 | 1 | 3.664469 | 338.34 | 3.5657 | 558.6783 | silicates
Na14Sc4Ga4Si7S5O48 | mp-2715723 | Na+ | 6 | 5 | 1 | 3.685593 | 336.4 | 3.2713 | 493.8422 | silicates
Na14Sc4In4Si7S5O48 | mp-2715641 | Na+ | 7 | 7 | 1 | 3.724845 | 332.86 | 2.8424 | 409.5208 | silicates
Na14Sc4Nb4Si11SO48 | mp-2714378 | Na+ | 6 | 6 | 1 | 3.634537 | 341.13 | 2.4877 | 482.2872 | silicates
Na14Sc4Si9Ge4(SO16)3 | mp-2714849 | Na+ | 6 | 6 | 1 | 3.562275 | 348.05 | 2.6958 | 504.9654 | silicates
Na14Sc4Si9Sn4(SO16)3 | mp-2715111 | Na+ | 6 | 6 | 1 | 3.53474 | 350.76 | 2.4644 | 422.6388 | silicates
Na14Sc4Ta4Si11SO48 | mp-2714578 | Na+ | 6 | 6 | 1 | 3.581045 | 346.22 | 3.4374 | 429.9167 | silicates
Na14Sc4Ti4Si9(SO16)3 | mp-2715142 | Na+ | 6 | 6 | 1 | 3.682672 | 336.67 | 2.0795 | 515.1827 | silicates
Na14Sc6Ta2Si9(SO16)3 | mp-2715175 | Na+ | 6 | 6 | 1 | 3.823646 | 324.26 | 2.6999 | 429.1722 | silicates
Na14Sc8Si7S5O48 | mp-2715766 | Na+ | 6 | 12 | 1 | 3.93699 | 314.92 | 3.6807 | 509.0411 | silicates
Na14Si11Ge8SO48 | mp-2714501 | Na+ | 6 | 12 | 1 | 3.750723 | 330.56 | 3.0327 | 529.1389 | silicates
Na14Si11Sn4Ge4SO48 | mp-2714448 | Na+ | 6 | 6 | 1 | 3.562667 | 348.01 | 2.8832 | 474.1162 | silicates
Na14Si11Sn8SO48 | mp-2714337 | Na+ | 6 | 12 | 1 | 3.728016 | 332.57 | 2.8805 | 443.2499 | silicates
Na14Ta2Al6Si9(SO16)3 | mp-2714810 | Na+ | 6 | 6 | 1 | 3.672567 | 337.6 | 2.5501 | 478.0322 | silicates
Na14Ta2Ga6Si9(SO16)3 | mp-2714846 | Na+ | 6 | 6 | 1 | 3.571025 | 347.19 | 2.7423 | 448.6738 | silicates
Na14Ta4Al4Si11SO48 | mp-2714338 | Na+ | 6 | 6 | 1 | 3.579778 | 346.35 | 3.1816 | 452.1099 | silicates
Na14Ta4Ga4Si11SO48 | mp-2714440 | Na+ | 6 | 12 | 1 | 3.845025 | 322.45 | 3.4097 | 449.8031 | silicates
Na14Ta4In4Si11SO48 | mp-2714364 | Na+ | 6 | 6 | 1 | 3.582241 | 346.11 | 3.4037 | 411.2846 | silicates
Na14Ta5Al3(SiO4)12 | mp-2712974 | Na+ | 8 | 10 | 1 | 3.807752 | 325.61 | 3.3902 | 454.7832 | silicates
Na14Ta5Ga3(SiO4)12 | mp-2712822 | Na+ | 8 | 10 | 1 | 3.765825 | 329.24 | 3.4024 | 458.2987 | silicates
Na14Ta5In3(SiO4)12 | mp-2712898 | Na+ | 8 | 10 | 1 | 3.737903 | 331.69 | 3.2013 | 411.0682 | silicates
Na14Ti4In4Si9(SO16)3 | mp-2714631 | Na+ | 6 | 6 | 1 | 3.600037 | 344.4 | 2.1679 | 432.1763 | silicates
Na14Ti4Si11Ge4SO48 | mp-2714388 | Na+ | 6 | 12 | 1 | 3.722692 | 333.05 | 2.5959 | 523.5041 | silicates
Na14Ti4Si11Sn4SO48 | mp-2714336 | Na+ | 6 | 6 | 1 | 3.538993 | 350.34 | 2.757 | 468.642 | silicates
Na14Ti8Si11SO48 | mp-2714563 | Na+ | 6 | 6 | 1 | 3.619342 | 342.56 | 2.6275 | 553.1371 | silicates
Na14Y3Nb5(SiO4)12 | mp-2712837 | Na+ | 6 | 10 | 1 | 3.642249 | 340.41 | 2.4691 | 465.6779 | silicates
Na14Y3Ta5(SiO4)12 | mp-2713027 | Na+ | 8 | 10 | 1 | 3.75068 | 330.56 | 3.2879 | 435.4675 | silicates
Na14Y4Al4Si7S5O48 | mp-2715604 | Na+ | 6 | 4 | 1 | 3.669447 | 337.88 | 3.2931 | 458.8214 | silicates
Na14Y4Ga4Si7S5O48 | mp-2715817 | Na+ | 6 | 8 | 1 | 3.665584 | 338.24 | 2.9959 | 440.9706 | silicates
Na14Y4Hf4Si9(SO16)3 | mp-2714865 | Y3+ | 6 | 6 | 1 | 3.739421 | 331.56 | 3.9367 | 411.9575 | silicates
Na14Y4In4Si7S5O48 | mp-2715780 | Na+ | 6 | 6 | 1 | 3.656131 | 339.11 | 2.8618 | 393.1059 | silicates
Na14Y4Mg4Si5S7O48 | mp-2715876 | Y3+ | 6 | 6 | 1 | 3.75682 | 330.02 | 3.2924 | 437.2856 | silicates
Na14Y4Nb4Si11SO48 | mp-2714446 | Y3+ | 6 | 6 | 1 | 3.604396 | 343.98 | 2.6026 | 438.2011 | silicates
Na14Y4Sc4Si7S5O48 | mp-2715816 | Y3+ | 6 | 6 | 1 | 3.770483 | 328.83 | 3.5231 | 442.4223 | silicates
Na14Y4Si9Ge4(SO16)3 | mp-2715002 | Y3+ | 6 | 6 | 1 | 3.594326 | 344.94 | 2.3723 | 447.0866 | silicates
Na14Y4Si9Sn4(SO16)3 | mp-2714769 | Na+ | 6 | 6 | 1 | 3.627033 | 341.83 | 2.273 | 393.9205 | silicates
Na14Y4Ta4Si11SO48 | mp-2714481 | Y3+ | 6 | 6 | 1 | 3.574933 | 346.82 | 3.3785 | 418.2497 | silicates
Na14Y4Ti4Si9(SO16)3 | mp-2714843 | Y3+ | 6 | 6 | 1 | 3.696036 | 335.45 | 2.1759 | 455.4344 | silicates
Na14Y4Zr4Si9(SO16)3 | mp-2714786 | Y3+ | 6 | 6 | 1 | 3.798505 | 326.4 | 3.6196 | 427.9099 | silicates
Na14Y6Ta2Si9(SO16)3 | mp-2714764 | Y3+ | 6 | 6 | 1 | 3.785973 | 327.48 | 2.7157 | 399.2999 | silicates
Na14Y8Si7S5O48 | mp-2715533 | Y3+ | 6 | 6 | 1 | 3.798991 | 326.36 | 3.2482 | 401.9408 | silicates
Na14Zr4Al4Si9(SO16)3 | mp-2714690 | Na+ | 6 | 6 | 1 | 3.666724 | 338.13 | 3.3091 | 499.9711 | silicates
Na14Zr4Ga4Si9(SO16)3 | mp-2715055 | Na+ | 8 | 7 | 1 | 3.772852 | 328.62 | 3.4715 | 464.655 | silicates
Na14Zr4In4Si9(SO16)3 | mp-2714946 | Na+ | 6 | 6 | 1 | 3.606454 | 343.78 | 3.1859 | 423.6191 | silicates
Na14Zr4Sc4Si9(SO16)3 | mp-2714677 | Na+ | 6 | 6 | 1 | 3.827302 | 323.95 | 3.6231 | 460.0765 | silicates
Na14Zr4Si11Ge4SO48 | mp-2714496 | Na+ | 6 | 6 | 1 | 3.529466 | 351.28 | 3.4346 | 492.6891 | silicates
Na14Zr4Si11Sn4SO48 | mp-2714326 | Na+ | 8 | 2 | 1 | 3.70836 | 334.34 | 3.4543 | 419.7942 | silicates
Na14Zr4Ti4Si11SO48 | mp-2714431 | Na+ | 6 | 6 | 1 | 3.646477 | 340.01 | 2.7804 | 478.2433 | silicates
Na14Zr8Si11SO48 | mp-2714386 | Na+ | 8 | 2 | 1 | 3.796701 | 326.56 | 4.1789 | 443.5724 | silicates
Na15Ca10Nb2P9(SO8)9 | mp-2714803 | Na+ | 6 | 6 | 1 | 3.837567 | 323.08 | 2.5264 | 411.8551 | phosphates
Na15Ca10Ta2P9(SO8)9 | mp-2714820 | Na+ | 6 | 6 | 1 | 3.869557 | 320.41 | 3.3487 | 398.3625 | phosphates
Na15Ca2Nb10Si15(PO24)3 | mp-2716552 | Ca2+ | 6 | 7 | 1 | 3.489348 | 355.32 | 2.6195 | 454.4642 | phosphates
Na15Ca2Ta10Si15(PO24)3 | mp-2716325 | Ca2+ | 6 | 6 | 1 | 3.447093 | 359.68 | 3.4093 | 433.8035 | phosphates
Na15Ca4Nb8Si9(PO8)9 | mp-2714182 | Ca2+ | 6 | 6 | 1 | 3.539405 | 350.3 | 2.2265 | 455.4743 | phosphates
Na15Ca4Ta8Si9(PO8)9 | mp-2714256 | Ca2+ | 6 | 6 | 1 | 3.541116 | 350.13 | 2.8554 | 422.6909 | phosphates
Na15Ca7Ta5(PO4)18 | mp-2713190 | Ca2+ | 6 | 6 | 1 | 3.777174 | 328.25 | 2.8048 | 408.8952 | phosphates
Na15Ca8Nb4P15(SO24)3 | mp-2715056 | Ca2+ | 6 | 6 | 1 | 3.693611 | 335.67 | 2.1465 | 431.9889 | phosphates
Na15Ca8Ta4P15(SO24)3 | mp-2714950 | Ca2+ | 6 | 6 | 1 | 3.795129 | 326.69 | 2.9881 | 396.0922 | phosphates
Na15CaNb11(SiO4)18 | mp-2713142 | Ca2+ | 6 | 6 | 1 | 3.4395 | 360.47 | 2.4488 | 474.1575 | silicates
Na15CaTa11(SiO4)18 | mp-2713394 | Ca2+ | 6 | 6 | 1 | 3.440938 | 360.32 | 3.3339 | 434.4989 | silicates
Na15Mg10Nb2P9(SO8)9 | mp-2714859 | Na+ | 6 | 5 | 1 | 3.843535 | 322.58 | 2.5349 | 487.4274 | phosphates
Na15Mg10Ta2P9(SO8)9 | mp-2714828 | Na+ | 6 | 5 | 1 | 3.917837 | 316.46 | 3.2784 | 451.4794 | phosphates
Na15Mg2Nb10Si15(PO24)3 | mp-2716510 | Na+ | 7 | 10 | 1 | 3.623434 | 342.17 | 2.5405 | 458.5952 | phosphates
Na15Mg2Ta10Si15(PO24)3 | mp-2716491 | Na+ | 7 | 3 | 1 | 3.565218 | 347.76 | 3.3548 | 417.4478 | phosphates
Na15Mg4Nb8Si9(PO8)9 | mp-2714153 | Na+ | 6 | 6 | 1 | 3.616087 | 342.87 | 2.0573 | 461.8983 | phosphates
Na15Mg4Ta8Si9(PO8)9 | mp-2714310 | Na+ | 6 | 6 | 1 | 3.584359 | 345.9 | 2.8642 | 422.5649 | phosphates
Na15Mg7Ta5(PO4)18 | mp-2713146 | Na+ | 6 | 6 | 1 | 3.778362 | 328.14 | 2.7942 | 428.8411 | phosphates
Na15Mg8Nb4P15(SO24)3 | mp-2715187 | Na+ | 6 | 12 | 1 | 3.957996 | 313.25 | 2.1783 | 473.9748 | phosphates
Na15Mg8Ta4P15(SO24)3 | mp-2715143 | Na+ | 6 | 12 | 1 | 4.004878 | 309.58 | 3.0403 | 436.8138 | phosphates
Na15MgNb11(SiO4)18 | mp-2713524 | Na+ | 6 | 6 | 1 | 3.436442 | 360.79 | 2.6403 | 469.9329 | silicates
Na15MgTa11(SiO4)18 | mp-2713381 | Na+ | 6 | 12 | 1 | 3.648326 | 339.84 | 3.4792 | 427.5403 | silicates
Na15S5Cl(O5F)4 | mp-554285 | Na+ | 6 | 6 | 157 | 3.701264 | 334.98 | 4.9473 | 446.0887 | halo-oxides
Na16Al12Si12I3ClO48 | mp-1221546 | Na+ | 7 | 4 | 16 | 3.71185 | 334.02 | 4.235 | 277.3714 | silicates
Na17Al5O16 | mp-559916 | Na+ | 4 | 10 | 8 | 3.380621 | 366.75 | 2.4421 | 598.9016 | aluminates
Na17Zr12Si11P7O72 | mp-697308 | Na+ | 6 | 6 | 1 | 3.505916 | 353.64 | 4.1993 | 432.5739 | phosphates
Na17Zr7Sc5Si6(PO6)12 | mp-693746 | Na+ | 8 | 8 | 1 | 3.565519 | 347.73 | 4.1506 | 454.0906 | phosphates
Na18Ca4Ta20Si27(SO16)9 | mp-2713034 | Ca2+ | 6 | 6 | 1 | 3.8541 | 321.69 | 2.1667 | 408.2218 | silicates
Na18Ca4Ta8Si15(SO24)3 | mp-2713770 | Na+ | 6 | 8 | 1 | 3.641822 | 340.45 | 2.3584 | 430.7452 | silicates
Na18Mg4Ta20Si27(SO16)9 | mp-2712953 | Na+ | 6 | 12 | 1 | 4.002154 | 309.79 | 2.1966 | 423.424 | silicates
Na18Mg4Ta8Si15(SO24)3 | mp-2713986 | Na+ | 6 | 8 | 1 | 3.618949 | 342.6 | 2.5393 | 427.8969 | silicates
Na20Zr11Si10(PO9)8 | mp-677692 | Na+ | 6 | 6 | 1 | 3.547896 | 349.46 | 2.9772 | 440.421 | phosphates
Na21Ca10Nb2P15(SO24)3 | mp-2712982 | Ca2+ | 6 | 6 | 1 | 3.730771 | 332.33 | 2.5033 | 446.278 | phosphates
Na21Ca10Ta2P15(SO24)3 | mp-2715861 | Ca2+ | 6 | 6 | 1 | 3.8375 | 323.09 | 3.3016 | 423.8321 | phosphates
Na21Ca4Ta8Si15(PO24)3 | mp-2714498 | Na+ | 4 | 8 | 1 | 3.474269 | 356.86 | 2.7807 | 444.7659 | phosphates
Na21Ca8Ta4Si3(P5O24)3 | mp-2715559 | Ca2+ | 6 | 6 | 1 | 3.719717 | 333.32 | 2.6639 | 426.5608 | phosphates
Na21Mg10Ta2P15(SO24)3 | mp-2716092 | Na+ | 6 | 6 | 1 | 3.743652 | 331.19 | 2.7995 | 467.89 | phosphates
Na21Mg4Ta8Si15(PO24)3 | mp-2714368 | Na+ | 6 | 6 | 1 | 3.466352 | 357.68 | 2.7557 | 448.462 | phosphates
Na21Mg8Ta4Si3(P5O24)3 | mp-2715786 | Na+ | 6 | 6 | 1 | 3.616344 | 342.84 | 2.603 | 471.6618 | phosphates
Na21S7Cl(O14F3)2 | mp-680169 | Na+ | 6 | 6 | 157 | 3.697023 | 335.36 | 4.9055 | 453.3561 | halo-oxides
Na24Ca10Ta2Si9(SO8)9 | mp-2715197 | Ca2+ | 6 | 6 | 1 | 3.844416 | 322.5 | 2.501 | 421.4576 | silicates
Na25Zr11Sc5Si12(PO8)12 | mp-693682 | Na+ | 6 | 6 | 1 | 3.543392 | 349.9 | 3.9074 | 452.9925 | phosphates
Na27Ca3Al5(P2O7)12 | mp-677638 | Na+ | 6 | 5 | 1 | 3.676318 | 337.25 | 4.9458 | 584.9561 | phosphates
Na2Al2B2O7 | mp-1221428 | Na+ | 6 | 6 | 9 | 3.544832 | 349.76 | 4.3412 | 548.4793 | borates
Na2Al2B2O7 | mp-1221451 | Na+ | 6 | 6 | 11 | 3.568969 | 347.39 | 4.24 | 549.2521 | borates
Na2Al2B2O7 | mp-554041 | Na+ | 6 | 6 | 163 | 3.532183 | 351.01 | 4.3384 | 549.2521 | borates
Na2Al2P2SO12 | mp-2713603 | Na+ | 6 | 12 | 9 | 4.011883 | 309.04 | 5.0501 | 603.2264 | phosphates
Na2Al2S3(Cl4O3)2 | mp-648140 | Na+ | 6 | 6 | 14 | 3.910347 | 317.07 | 2.5981 | 229.3639 | aluminates
Na2Al2Si(SO6)2 | mp-2713629 | Na+ | 6 | 12 | 9 | 4.005478 | 309.54 | 4.4728 | 576.1469 | silicates
Na2Al2Si3O10 | mp-1020141 | Na+ | 7 | 1 | 5 | 3.878564 | 319.67 | 4.4513 | 531.3922 | silicates
Na2Al4In4SiS11O48 | mp-2714069 | Na+ | 6 | 1 | 1 | 4.078967 | 303.96 | 2.3443 | 416.8461 | silicates
Na2Al4SiS5O24 | mp-2714362 | Na+ | 6 | 12 | 1 | 4.052874 | 305.92 | 2.8706 | 525.2549 | silicates
Na2Al8SiS11O48 | mp-2714245 | Na+ | 6 | 12 | 1 | 4.121604 | 300.82 | 3.2132 | 534.9243 | silicates
Na2AlGaP2SO12 | mp-2713329 | Na+ | 6 | 12 | 1 | 3.985466 | 311.09 | 4.1255 | 534.1543 | phosphates
Na2AlGaSi(SO6)2 | mp-2713544 | Na+ | 6 | 12 | 1 | 3.977195 | 311.74 | 3.7463 | 516.8705 | silicates
Na2AlGe(PO4)3 | mp-2713680 | Na+ | 6 | 12 | 9 | 4.002385 | 309.78 | 2.9603 | 545.9349 | phosphates
Na2AlInF6 | mp-1111090 | Na+ | 12 | 12 | 225 | 4.447498 | 278.77 | 2.888 | 253.1226 | fluorides
Na2AlInP2SO12 | mp-2713612 | Na+ | 6 | 9 | 1 | 3.869899 | 320.38 | 3.8149 | 457.5213 | phosphates
Na2AlInSi(SO6)2 | mp-2713569 | Na+ | 6 | 6 | 1 | 3.920523 | 316.24 | 3.0957 | 435.713 | silicates
Na2AlPCO7 | mp-768146 | Na+ | 7 | 2 | 11 | 3.92163 | 316.15 | 5.0719 | 537.8871 | phosphates
Na2AlSn(PO4)3 | mp-2713717 | Na+ | 6 | 12 | 9 | 3.971249 | 312.2 | 3.5176 | 461.1874 | phosphates
Na2B2S5 | mp-29411 | Na+ | 5 | 10 | 62 | 3.259966 | 380.32 | 2.5898 | 290.7701 | (oxy)sulfides
Na2B4O7 | mp-1020142 | Na+ | 6 | 4 | 154 | 3.64589 | 340.07 | 5.4229 | 617.2896 | borates
Na2B4O7 | mp-17941 | Na+ | 6 | 5 | 2 | 3.646462 | 340.01 | 4.7673 | 544.5257 | borates
Na2B4O7 | mp-557423 | Na+ | 6 | 3 | 2 | 3.670874 | 337.75 | 4.8514 | 610.1497 | borates
Na2B8O13 | mp-542300 | Na+ | 8 | 8 | 14 | 4.0218 | 308.28 | 5.555 | 627.0831 | borates
Na2B8O13 | mp-764966 | Na+ | 6 | 5 | 4 | 3.827403 | 323.94 | 5.8331 | 583.946 | borates
Na2BSO4F3 | mp-1191673 | Na+ | 6 | 6 | 2 | 4.196311 | 295.46 | 5.7662 | 420.4526 | borates
Na2BSbSO7 | mp-771026 | Na+ | 6 | 7 | 11 | 3.828753 | 323.82 | 3.5474 | 336.6722 | borates
Na2BiBSO7 | mp-772048 | Na+ | 5 | 7 | 11 | 3.779531 | 328.04 | 3.1504 | 322.6279 | borates
Na2BiPCO7 | mp-768140 | Na+ | 6 | 7 | 11 | 3.726159 | 332.74 | 3.6596 | 399.4393 | phosphates
Na2BrCl | mp-1221385 | Na+ | 6 | 6 | 166 | 3.442589 | 360.15 | 4.223 | 254.3645 | chlorides
Na2CO3 | mp-1101899 | Na+ | 6 | 6 | 12 | 3.452641 | 359.1 | 3.3516 | 540.8099 | other oxides
Na2CO3 | mp-1201027 | Na+ | 6 | 6 | 14 | 3.437908 | 360.64 | 4.1922 | 589.2292 | other oxides
Na2CO3 | mp-20495 | Na+ | 6 | 6 | 194 | 3.404964 | 364.13 | 3.1421 | 565.5313 | other oxides
Na2CO3 | mp-3070 | Na+ | 6 | 6 | 12 | 3.467032 | 357.61 | 3.8207 | 589.2292 | other oxides
Na2Ca(CO3)2 | mp-1194807 | Na+ | 6 | 6 | 61 | 3.693018 | 335.73 | 4.4362 | 578.3138 | other oxides
Na2Ca(CO3)2 | mp-1210373 | Na+ | 6 | 6 | 186 | 3.570363 | 347.26 | 3.0303 | 557.7339 | other oxides
Na2Ca(Ge3O7)2 | mp-1221459 | Na+ | 8 | 8 | 5 | 3.739665 | 331.54 | 2.7066 | 519.7881 | other oxides
Na2Ca(PO3)4 | mp-541522 | Na+ | 6 | 6 | 125 | 4.022714 | 308.21 | 5.3703 | 544.9078 | phosphates
Na2Ca(SO4)2 | mp-6397 | Ca2+ | 8 | 8 | 15 | 4.059715 | 305.4 | 5.4849 | 586.8246 | (oxy)sulfides
Na2Ca17Al12O36 | mp-1222730 | Ca2+ | 6 | 6 | 4 | 3.266071 | 379.61 | 3.7955 | 557.5067 | aluminates
Na2Ca2(CO3)3 | mp-557391 | Na+ | 6 | 7 | 38 | 3.733097 | 332.12 | 4.7887 | 567.6533 | other oxides
Na2Ca2(SO4)3 | mp-2714890 | Ca2+ | 6 | 6 | 15 | 4.045472 | 306.48 | 4.9725 | 475.3547 | (oxy)sulfides
Na2Ca2(SiO3)3 | mp-1221449 | Na+ | 6 | 6 | 160 | 3.70084 | 335.02 | 4.2104 | 532.5586 | silicates
Na2Ca2(SiO3)3 | mp-1221806 | Ca2+ | 6 | 6 | 5 | 3.652015 | 339.5 | 4.4105 | 538.1437 | silicates
Na2Ca29ZrSi16(O7F2)8 | mp-735808 | Na+ | 6 | 6 | 1 | 3.779007 | 328.09 | 2.3007 | 396.4958 | silicates
Na2Ca2Hf2SiS5O24 | mp-2714353 | Ca2+ | 6 | 6 | 1 | 4.100326 | 302.38 | 2.8211 | 363.3457 | silicates
Na2Ca2Hf6Si3(S3O16)3 | mp-2716338 | Ca2+ | 6 | 6 | 1 | 4.065142 | 304.99 | 2.9281 | 363.0283 | silicates
Na2Ca2P2O7F2 | mp-1173838 | Na+ | 6 | 6 | 1 | 3.818676 | 324.68 | 3.2883 | 441.6755 | phosphates
Na2Ca2Zr6Si3(S3O16)3 | mp-2716486 | Ca2+ | 6 | 6 | 1 | 4.062882 | 305.16 | 2.3306 | 370.3016 | silicates
Na2Ca3(Si3O8)2 | mp-558087 | Ca2+ | 6 | 6 | 2 | 3.663945 | 338.39 | 4.3043 | 524.1478 | silicates
Na2Ca3Al2F14 | mp-555730 | Ca2+ | 8 | 8 | 199 | 4.326964 | 286.54 | 7.143 | 431.6158 | fluorides
Na2Ca3Hf(SO4)6 | mp-2714171 | Ca2+ | 6 | 6 | 143 | 4.120822 | 300.87 | 2.5699 | 350.8645 | (oxy)sulfides
Na2Ca3Si3O10 | mp-556679 | Ca2+ | 6 | 6 | 15 | 3.518676 | 352.36 | 4.3755 | 541.4652 | silicates
Na2Ca3Ta2O9 | mp-558033 | Ca2+ | 6 | 6 | 155 | 3.066974 | 404.26 | 3.7107 | 446.0651 | other oxides
Na2Ca3Ta2Ti3O15 | mp-1173852 | Na+ | 4 | 12 | 1 | 3.609262 | 343.52 | 2.5332 | 519.1961 | other oxides
Na2Ca4Hf4SiS11O48 | mp-2714277 | Ca2+ | 6 | 6 | 1 | 4.096517 | 302.66 | 3.0209 | 359.8108 | silicates
Na2Ca4YZrSi4(O5F)3 | mp-1210816 | Ca2+ | 6 | 8 | 2 | 3.706026 | 334.55 | 4.6913 | 439.0842 | silicates
Na2Ca4Zr4SiS11O48 | mp-2714296 | Ca2+ | 6 | 6 | 1 | 4.122858 | 300.72 | 2.285 | 384.0197 | silicates
Na2Ca4ZrNbSi4O17F | mp-6903 | Ca2+ | 6 | 6 | 4 | 3.636289 | 340.96 | 4.0396 | 435.1857 | silicates
Na2Ca5Hf3(SO4)12 | mp-2714915 | Ca2+ | 6 | 6 | 1 | 4.105493 | 302 | 3.4363 | 348.682 | (oxy)sulfides
Na2Ca5Zr3(SO4)12 | mp-2714775 | Ca2+ | 6 | 6 | 1 | 4.113313 | 301.42 | 2.7269 | 380.1042 | (oxy)sulfides
Na2CaAlP(SO6)2 | mp-2713155 | Na+ | 6 | 12 | 9 | 4.093939 | 302.85 | 3.8617 | 493.9571 | phosphates
Na2CaGaP(SO6)2 | mp-2713124 | Na+ | 6 | 12 | 9 | 4.090082 | 303.13 | 2.1123 | 454.2742 | phosphates
Na2CaHf3P4(SO12)2 | mp-2712718 | Ca2+ | 6 | 6 | 1 | 4.023394 | 308.16 | 3.8407 | 389.3194 | phosphates
Na2CaHf3Si2(SO6)4 | mp-2712798 | Na+ | 6 | 1 | 1 | 4.02838 | 307.78 | 2.8086 | 357.6571 | silicates
Na2CaHfP2SO12 | mp-2713699 | Na+ | 6 | 6 | 9 | 3.932737 | 315.26 | 4.2675 | 401.5003 | phosphates
Na2CaHfSi(SO6)2 | mp-2713222 | Na+ | 6 | 4 | 9 | 3.963961 | 312.78 | 3.4121 | 394.8694 | silicates
Na2CaLaP(SO6)2 | mp-2713460 | Ca2+ | 6 | 6 | 9 | 3.988079 | 310.89 | 4.3134 | 353.037 | phosphates
Na2CaMg(PO4)2 | mp-556232 | Na+ | 8 | 8 | 14 | 3.933076 | 315.23 | 5.336 | 600.7791 | phosphates
Na2CaMg(SO4)3 | mp-2714724 | Na+ | 6 | 6 | 1 | 4.008431 | 309.31 | 5.4138 | 506.2045 | (oxy)sulfides
Na2CaMg(SO4)3 | mp-3346630 | Ca2+ | 6 | 6 | 1 | 4.003357 | 309.7 | 6.127 | 532.9187 | (oxy)sulfides
Na2CaMg5Si8(O11F)2 | mp-1221470 | Na+ | 7 | 3 | 1 | 4.004681 | 309.6 | 4.5395 | 547.137 | silicates
Na2CaNb(PO4)3 | mp-2713297 | Ca2+ | 6 | 6 | 9 | 3.872409 | 320.17 | 2.1134 | 437.334 | phosphates
Na2CaNb4Bi2O15 | mp-1223383 | Ca2+ | 8 | 12 | 36 | 3.859293 | 321.26 | 2.1858 | 402.4473 | other oxides
Na2CaP2O7 | mp-561260 | Ca2+ | 6 | 6 | 2 | 3.865656 | 320.73 | 4.962 | 502.7021 | phosphates
Na2CaPO4F | mp-39260 | Ca2+ | 6 | 7 | 8 | 3.652134 | 339.48 | 4.2209 | 465.2846 | phosphates
Na2CaPO4F | mp-559376 | Na+ | 6 | 8 | 14 | 3.666574 | 338.15 | 4.7508 | 469.7287 | phosphates
Na2CaScP(SO6)2 | mp-2713499 | Na+ | 6 | 12 | 9 | 4.071476 | 304.52 | 3.6282 | 463.4836 | phosphates
Na2CaSiO4 | mp-555342 | Na+ | 6 | 9 | 198 | 3.433959 | 361.05 | 3.3315 | 579.5529 | silicates
Na2CaSn2(GeO4)3 | mp-677095 | Ca2+ | 8 | 8 | 142 | 3.575192 | 346.79 | 2.4952 | 493.2773 | other oxides
Na2CaTa(PO4)3 | mp-2713633 | Ca2+ | 6 | 6 | 9 | 3.967487 | 312.5 | 2.9017 | 401.8524 | phosphates
Na2CaTi2(GeO4)3 | mp-695511 | Ca2+ | 8 | 8 | 142 | 3.45477 | 358.88 | 2.6301 | 525.491 | other oxides
Na2CaV4O12 | mp-17968 | Na+ | 6 | 6 | 125 | 3.500169 | 354.22 | 2.9046 | 448.1598 | other oxides
Na2CaVP2O9 | mp-561006 | Na+ | 7 | 7 | 62 | 3.797722 | 326.47 | 2.5752 | 506.3147 | phosphates
Na2CaYP(SO6)2 | mp-2713122 | Y3+ | 6 | 6 | 9 | 3.906372 | 317.39 | 4.3229 | 394.88 | phosphates
Na2CaZr3P4(SO12)2 | mp-2712703 | Ca2+ | 6 | 6 | 1 | 4.055049 | 305.75 | 3.0657 | 372.7815 | phosphates
Na2CaZrP2SO12 | mp-2713258 | Na+ | 6 | 6 | 9 | 3.923113 | 316.04 | 3.4746 | 419.3883 | phosphates
Na2CaZrSi(SO6)2 | mp-2713259 | Na+ | 6 | 3 | 9 | 4.021943 | 308.27 | 2.6092 | 397.5335 | silicates
Na2CaZrSi2O7F2 | mp-1210579 | Na+ | 6 | 8 | 14 | 3.712521 | 333.96 | 4.6892 | 446.1178 | silicates
Na2CeF6 | mp-1205754 | Ce4+ | 9 | 9 | 150 | 4.250911 | 291.67 | 2.226 | 394.3892 | fluorides
Na2CeO3 | mp-1173761 | Ce4+ | 6 | 6 | 15 | 3.122509 | 397.07 | 2.061 | 434.5622 | other oxides
Na2CeO3 | mp-1173855 | Na+ | 6 | 6 | 15 | 3.140669 | 394.77 | 2.2823 | 441.224 | other oxides
Na2CeO3 | mp-1221453 | Ce4+ | 6 | 6 | 15 | 3.126343 | 396.58 | 2.2946 | 454.8438 | other oxides
Na2CeO3 | mp-35404 | Ce4+ | 6 | 6 | 123 | 3.081993 | 402.29 | 2.2931 | 447.6065 | other oxides
Na2Ga2P2SO12 | mp-2713575 | Na+ | 6 | 12 | 9 | 3.993176 | 310.49 | 3.7335 | 508.3701 | phosphates
Na2Ga2Si(SO6)2 | mp-2713580 | Na+ | 6 | 12 | 9 | 3.992439 | 310.55 | 3.3775 | 495.8114 | silicates
Na2GaGe(PO4)3 | mp-2713255 | Na+ | 6 | 12 | 9 | 3.983213 | 311.27 | 2.5752 | 524.9074 | phosphates
Na2GaPCO7 | mp-768120 | Na+ | 6 | 7 | 11 | 3.856819 | 321.47 | 3.9935 | 519.977 | phosphates
Na2GaSn(PO4)3 | mp-2713694 | Na+ | 6 | 12 | 9 | 3.93726 | 314.9 | 3.1883 | 408.7046 | phosphates
Na2Gd2B2O7 | mp-583646 | Na+ | 6 | 7 | 14 | 3.267925 | 379.4 | 3.061 | 511.2064 | borates
Na2Gd2MgSi4(O6F)2 | mp-557538 | Gd3+ | 8 | 8 | 14 | 3.912226 | 316.91 | 3.4316 | 465.9976 | silicates
Na2Gd4NCl9O | mp-1173724 | Gd3+ | 8 | 8 | 4 | 3.475912 | 356.7 | 2.1724 | 201.9998 | halo-oxides
Na2GdCl5 | mp-1210500 | Gd3+ | 7 | 8 | 62 | 3.610872 | 343.36 | 2.6084 | 207.1451 | chlorides
Na2GdTa5O15 | mp-1210527 | Na+ | 6 | 9 | 127 | 3.466294 | 357.69 | 2.2663 | 468.8113 | other oxides
Na2Ge(S2O7)3 | mp-1020145 | Na+ | 6 | 7 | 19 | 4.205822 | 294.79 | 4.067 | 461.4867 | (oxy)sulfides
Na2Ge2O5 | mp-771248 | Na+ | 6 | 5 | 33 | 3.565597 | 347.72 | 2.9897 | 478.9391 | other oxides
Na2Ge2O5 | mp-772811 | Na+ | 6 | 6 | 14 | 3.535169 | 350.72 | 3.212 | 476.6496 | other oxides
Na2Ge2O5 | mp-772842 | Na+ | 6 | 6 | 29 | 3.560042 | 348.27 | 3.0218 | 478.9391 | other oxides
Na2Ge2O5 | mp-780053 | Na+ | 6 | 5 | 14 | 3.532947 | 350.94 | 2.9823 | 457.0331 | other oxides
Na2Ge2S5 | mp-18568 | Na+ | 6 | 6 | 63 | 3.004894 | 412.61 | 2.5142 | 275.6785 | (oxy)sulfides
Na2Ge4O9 | mp-558933 | Na+ | 7 | 7 | 165 | 3.702536 | 334.86 | 2.8761 | 523.7758 | other oxides
Na2GeF6 | mp-17297 | Na+ | 6 | 6 | 150 | 4.386627 | 282.64 | 5.7875 | 377.7957 | fluorides
Na2GeF6 | mp-17438 | Na+ | 6 | 6 | 164 | 4.330474 | 286.31 | 5.6123 | 365.2109375 | fluorides
Na2GeN2 | mp-1029851 | Na+ | 4 | 7 | 61 | 2.593363 | 478.08 | 2.1512 | 567.9133 | (oxy)nitrides
Na2GeS3 | mp-4068 | Na+ | 6 | 6 | 14 | 2.806548 | 441.77 | 2.4515 | 343.9293 | (oxy)sulfides
Na2Hf(MoO4)3 | mp-1210635 | Na+ | 8 | 9 | 15 | 3.91015 | 317.08 | 2.8868 | 458.3419 | other oxides
Na2Hf2Mg2SiS5O24 | mp-2715558 | Na+ | 6 | 1 | 1 | 4.089002 | 303.21 | 2.9264 | 400.2173 | silicates
Na2Hf2Si(PO6)2 | mp-2712619 | Na+ | 6 | 12 | 9 | 3.847488 | 322.25 | 4.9143 | 412.5432 | phosphates
Na2Hf2Si2SO12 | mp-2712524 | Na+ | 6 | 12 | 9 | 3.969987 | 312.3 | 4.4927 | 399.1684 | silicates
Na2Hf2Si3Ge2(SO8)3 | mp-2713204 | Na+ | 6 | 12 | 1 | 4.003534 | 309.69 | 2.4177 | 419.3788 | silicates
Na2Hf2Ti2Si3(SO8)3 | mp-2713805 | Na+ | 6 | 12 | 1 | 4.064619 | 305.03 | 2.4391 | 402.5925 | silicates
Na2Hf2Zr2Si3(SO8)3 | mp-2713182 | Na+ | 6 | 12 | 1 | 4.066225 | 304.91 | 3.2172 | 374.5042 | silicates
Na2Hf3Mg5(SO4)12 | mp-2714716 | Na+ | 6 | 12 | 1 | 4.157332 | 298.23 | 3.4939 | 401.342 | (oxy)sulfides
Na2Hf3MgP4(SO12)2 | mp-2712589 | Na+ | 6 | 12 | 1 | 3.98826 | 310.87 | 3.939 | 395.6838 | phosphates
Na2Hf3MgSi2(SO6)4 | mp-2712724 | Na+ | 6 | 1 | 1 | 3.979806 | 311.53 | 2.9869 | 399.7771 | silicates
Na2Hf4Al4Si3(S3O16)3 | mp-2716437 | Na+ | 6 | 12 | 1 | 4.103065 | 302.17 | 3.2251 | 411.2598 | silicates
Na2Hf4Ga4Si3(S3O16)3 | mp-2716555 | Na+ | 6 | 12 | 1 | 4.092772 | 302.93 | 2.2875 | 400.8404 | silicates
Na2Hf4Mg4SiS11O48 | mp-2714219 | Na+ | 6 | 12 | 1 | 4.142053 | 299.33 | 2.8941 | 406.5787 | silicates
Na2Hf4Sc4Si3(S3O16)3 | mp-2716386 | Na+ | 6 | 12 | 1 | 4.150197 | 298.74 | 3.2054 | 360.7277 | silicates
Na2Hf4Si3(SO8)3 | mp-2713424 | Na+ | 6 | 12 | 1 | 4.039458 | 306.93 | 3.1843 | 378.3319 | silicates
Na2Hf4Ta4Si7S5O48 | mp-2715674 | Na+ | 6 | 12 | 1 | 4.04604 | 306.43 | 2.2451 | 365.1562 | silicates
Na2Hf4Zr4Si5S7O48 | mp-2716265 | Na+ | 6 | 12 | 1 | 4.107368 | 301.86 | 2.7743 | 379.0388 | silicates
Na2Hf6Mg2Si3(S3O16)3 | mp-2716292 | Na+ | 6 | 12 | 1 | 4.128921 | 300.28 | 2.9265 | 365.3477 | silicates
Na2Hf8Si5S7O48 | mp-2716151 | Na+ | 6 | 12 | 1 | 4.076433 | 304.15 | 3.0906 | 369.0508 | silicates
Na2HfAl(PO4)3 | mp-2713315 | Na+ | 6 | 12 | 9 | 3.88466 | 319.16 | 4.953 | 421.257 | phosphates
Na2HfGa(PO4)3 | mp-2713307 | Na+ | 6 | 12 | 9 | 3.877136 | 319.78 | 4.023 | 424.0682 | phosphates
Na2HfIn(PO4)3 | mp-2713660 | Na+ | 6 | 12 | 9 | 3.87202 | 320.21 | 3.9944 | 386.9707 | phosphates
Na2HfMg3(SO4)6 | mp-2714036 | Na+ | 6 | 12 | 143 | 4.155611 | 298.35 | 2.7772 | 429.7376 | (oxy)sulfides
Na2HfMgP2SO12 | mp-2713290 | Na+ | 6 | 12 | 9 | 4.016419 | 308.69 | 4.5333 | 421.5273 | phosphates
Na2HfMgSi(SO6)2 | mp-2713314 | Na+ | 6 | 12 | 9 | 4.096643 | 302.65 | 3.6334 | 425.1813 | silicates
Na2HfNbSi2PO12 | mp-2714938 | Na+ | 6 | 12 | 9 | 3.826559 | 324.01 | 2.8016 | 427.3145 | phosphates
Na2HfSc(PO4)3 | mp-2713637 | Na+ | 6 | 12 | 9 | 3.982814 | 311.3 | 4.8287 | 408.1834 | phosphates
Na2HfSi2GeSO12 | mp-2712698 | Na+ | 6 | 12 | 1 | 3.892359 | 318.53 | 2.7665 | 434.756 | silicates
Na2HfSi2SnSO12 | mp-2712532 | Na+ | 6 | 12 | 1 | 3.88448 | 319.18 | 2.9808 | 401.0497 | silicates
Na2HfSiGe(PO6)2 | mp-2712719 | Na+ | 6 | 12 | 1 | 3.870998 | 320.29 | 2.8409 | 424.7406 | phosphates
Na2HfSiSn(PO6)2 | mp-2712691 | Na+ | 6 | 12 | 1 | 3.883031 | 319.3 | 3.2328 | 403.9183 | phosphates
Na2HfTaSi2PO12 | mp-2714945 | Na+ | 6 | 12 | 9 | 3.807286 | 325.65 | 3.6194 | 415.1011 | phosphates
Na2HfTiSi(PO6)2 | mp-2712614 | Na+ | 6 | 6 | 1 | 3.716712 | 333.59 | 2.55 | 419.9429 | phosphates
Na2HfTiSi2SO12 | mp-2712682 | Na+ | 6 | 4 | 1 | 3.92512 | 315.87 | 2.5602 | 423.0616 | silicates
Na2HfZrSi(PO6)2 | mp-2712783 | Na+ | 6 | 12 | 1 | 3.846233 | 322.35 | 4.3133 | 414.071 | phosphates
Na2HfZrSi2SO12 | mp-2712769 | Na+ | 6 | 12 | 1 | 3.936094 | 314.99 | 4.1052 | 414.2486 | silicates
Na2In2P2SO12 | mp-2713294 | Na+ | 6 | 12 | 9 | 4.005596 | 309.53 | 3.1849 | 361.006 | phosphates
Na2InGaP2SO12 | mp-2713286 | Na+ | 6 | 6 | 1 | 3.943102 | 314.43 | 3.3296 | 408.3689 | phosphates
Na2InGaSi(SO6)2 | mp-2713657 | Na+ | 6 | 7 | 1 | 3.878631 | 319.66 | 2.9248 | 405.0535 | silicates
Na2InPCO7 | mp-767521 | Na+ | 6 | 7 | 11 | 3.789319 | 327.19 | 2.7683 | 435.5496 | phosphates
Na2InSn(PO4)3 | mp-2713574 | Na+ | 6 | 12 | 9 | 3.919958 | 316.29 | 2.5843 | 399.4028 | phosphates
Na2La2Al2SiS5O24 | mp-2714376 | Na+ | 6 | 5 | 1 | 4.055875 | 305.69 | 3.3385 | 376.5157 | silicates
Na2La2P2SO12 | mp-2713716 | La3+ | 6 | 6 | 9 | 3.970835 | 312.24 | 4.5601 | 348.2347 | phosphates
Na2La2Sc2SiS5O24 | mp-2715725 | La3+ | 6 | 6 | 1 | 4.103908 | 302.11 | 2.1496 | 335.2078 | silicates
Na2La2Si(SO6)2 | mp-2713667 | La3+ | 6 | 6 | 9 | 3.975699 | 311.86 | 4.0896 | 342.4597 | silicates
Na2La2Ta6Si7S5O48 | mp-2715667 | La3+ | 6 | 6 | 1 | 3.885874 | 319.06 | 2.5212 | 361.3272 | silicates
Na2La2Y2SiS5O24 | mp-2714442 | Y3+ | 6 | 6 | 1 | 4.02839 | 307.78 | 3.4777 | 324.6915 | silicates
Na2La3NbP4(SO12)2 | mp-2714176 | Na+ | 6 | 6 | 1 | 3.98703 | 310.97 | 2.1698 | 324.1363 | phosphates
Na2La3Ta5(PO4)12 | mp-2713957 | Na+ | 6 | 6 | 1 | 3.920015 | 316.29 | 2.4994 | 353.1765 | phosphates
Na2La3TaP4(SO12)2 | mp-2712643 | Na+ | 6 | 6 | 1 | 4.071625 | 304.51 | 2.9356 | 315.8709 | phosphates
Na2La3TaSi2(SO6)4 | mp-2712523 | Na+ | 5 | 7 | 1 | 4.033778 | 307.36 | 2.4979 | 317.2171 | silicates
Na2La4Al4SiS11O48 | mp-2714147 | La3+ | 6 | 6 | 1 | 4.051363 | 306.03 | 3.0363 | 364.8863 | silicates
Na2La4Hf4Si3(S3O16)3 | mp-2716380 | Na+ | 6 | 7 | 1 | 4.090478 | 303.1 | 3.1907 | 314.7747 | silicates
Na2La4Sc4SiS11O48 | mp-2714152 | La3+ | 6 | 6 | 1 | 4.123484 | 300.68 | 2.5367 | 338.8898 | silicates
Na2La4SiS5O24 | mp-2714332 | La3+ | 6 | 6 | 1 | 4.092803 | 302.93 | 2.7461 | 302.5822 | silicates
Na2La4Y4SiS11O48 | mp-2714258 | Y3+ | 6 | 6 | 1 | 4.065677 | 304.95 | 3.7364 | 315.9543 | silicates
Na2La4Zr4Si3(S3O16)3 | mp-2716448 | Na+ | 5 | 7 | 1 | 4.077381 | 304.08 | 2.43 | 323.7291 | silicates
Na2La8SiS11O48 | mp-2714126 | Na+ | 5 | 12 | 1 | 4.136615 | 299.72 | 3.0744 | 279.7996 | silicates
Na2LaAlP2SO12 | mp-2713263 | Na+ | 6 | 7 | 1 | 3.970677 | 312.25 | 4.5345 | 422.4618 | phosphates
Na2LaAlSi(SO6)2 | mp-2713643 | Na+ | 6 | 4 | 1 | 3.930757 | 315.42 | 4.0824 | 401.2456 | silicates
Na2LaGaP2SO12 | mp-2713658 | La3+ | 6 | 6 | 1 | 4.017653 | 308.6 | 3.11 | 404.0003 | phosphates
Na2LaGaSi(SO6)2 | mp-2713608 | Na+ | 6 | 4 | 1 | 3.938089 | 314.83 | 2.8757 | 375.5609 | silicates
Na2LaHf(PO4)3 | mp-2713313 | La3+ | 6 | 6 | 9 | 3.874097 | 320.03 | 4.5 | 353.2417 | phosphates
Na2LaInP2SO12 | mp-2713624 | Na+ | 6 | 7 | 1 | 3.986929 | 310.98 | 3.0974 | 331.5567 | phosphates
Na2LaInSi(SO6)2 | mp-2713257 | La3+ | 6 | 6 | 1 | 3.908826 | 317.19 | 2.6525 | 322.975 | silicates
Na2LaMgP(SO6)2 | mp-2713453 | La3+ | 6 | 6 | 9 | 4.034508 | 307.31 | 4.2909 | 378.9838 | phosphates
Na2LaNb3Si2(PO6)4 | mp-2715701 | Na+ | 6 | 6 | 1 | 3.848507 | 322.16 | 2.1503 | 368.7531 | phosphates
Na2LaPCO7 | mp-767533 | Na+ | 6 | 7 | 11 | 3.783601 | 327.69 | 4.0871 | 394.204 | phosphates
Na2LaPS2O7 | mp-640915 | Na+ | 6 | 6 | 14 | 3.830223 | 323.7 | 3.6466 | 382.5522 | phosphates
Na2LaScP2SO12 | mp-2713223 | Na+ | 6 | 6 | 1 | 3.900141 | 317.9 | 4.0006 | 364.2245 | phosphates
Na2LaScSi(SO6)2 | mp-2713581 | La3+ | 6 | 6 | 1 | 3.956451 | 313.37 | 3.7167 | 360.7292 | silicates
Na2LaTa3Si2(PO6)4 | mp-2715617 | Na+ | 6 | 6 | 1 | 3.845655 | 322.4 | 2.9492 | 386.034 | phosphates
Na2LaTa3Si4(SO12)2 | mp-2715806 | La3+ | 6 | 6 | 1 | 3.882666 | 319.33 | 2.3961 | 355.6408 | silicates
Na2LaTaSi(PO6)2 | mp-2712816 | Na+ | 6 | 3 | 9 | 3.77891 | 328.1 | 2.4577 | 350.0173 | phosphates
Na2LaTaSi2SO12 | mp-2712808 | La3+ | 6 | 6 | 9 | 3.889221 | 318.79 | 2.4837 | 347.9608 | silicates
Na2LaYP2SO12 | mp-2713218 | Y3+ | 6 | 6 | 1 | 3.870325 | 320.35 | 4.4981 | 348.7724 | phosphates
Na2LaYSi(SO6)2 | mp-2713253 | Y3+ | 6 | 6 | 1 | 3.865925 | 320.71 | 4.1481 | 346.8212 | silicates
Na2LaZr(PO4)3 | mp-2713302 | La3+ | 6 | 6 | 9 | 3.870691 | 320.32 | 3.7731 | 360.3346 | phosphates
Na2Li3GaO4 | mp-540945 | Na+ | 6 | 6 | 58 | 3.321375 | 373.29 | 3.5213 | 670.6956 | other oxides
Na2LiAlF6 | mp-1111056 | Na+ | 12 | 12 | 225 | 4.410054 | 281.14 | 6.546 | 561.1031 | fluorides
Na2LiAlF6 | mp-6604 | Na+ | 8 | 12 | 14 | 4.38005 | 283.07 | 7.1665 | 565.0756 | fluorides
Na2LiB5(PO7)2 | mp-1020146 | Na+ | 7 | 5 | 11 | 4.002449 | 309.77 | 5.5805 | 527.3904 | phosphates
Na2LiBiF6 | mp-1110905 | Na+ | 12 | 12 | 225 | 4.398125 | 281.9 | 4.3529 | 260.7209 | fluorides
Na2LiCl3 | mp-3346553 | Na+ | 6 | 6 | 139 | 3.492623 | 354.99 | 5.2243 | 303.408 | chlorides
Na2LiCl3 | mp-3346730 | Na+ | 6 | 6 | 123 | 3.489924 | 355.26 | 5.2582 | 303.408 | chlorides
Na2LiGaF6 | mp-1114242 | Na+ | 12 | 12 | 225 | 4.410054 | 281.14 | 5.7453 | 483.4929 | fluorides
Na2LiInCl6 | mp-1111477 | Na+ | 12 | 12 | 225 | 3.786588 | 327.43 | 2.9328 | 208.2296 | chlorides
Na2LiInF6 | mp-1110904 | Na+ | 12 | 12 | 225 | 4.410054 | 281.14 | 4.8635 | 372.6969 | fluorides
Na2LiLuCl6 | mp-1113316 | Lu3+ | 6 | 6 | 225 | 3.556132 | 348.65 | 4.1938 | 215.5913 | chlorides
Na2LiNF6 | mp-989504 | Na+ | 12 | 12 | 225 | 4.40627 | 281.38 | 2.7522 | 448.9349 | fluorides
Na2LiSbF6 | mp-1110657 | Na+ | 12 | 12 | 225 | 4.399478 | 281.82 | 3.6063 | 310.9964 | fluorides
Na2LiScCl6 | mp-1111475 | Na+ | 12 | 12 | 225 | 3.693246 | 335.71 | 3.7427 | 266.1961 | chlorides
Na2LiScF6 | mp-1113900 | Na+ | 12 | 12 | 225 | 4.315331 | 287.31 | 6.0598 | 493.9579 | fluorides
Na2LiTi3Al(PO4)6 | mp-769073 | Na+ | 6 | 12 | 1 | 3.937841 | 314.85 | 2.3538 | 503.9586 | phosphates
Na2LiTi3Al(PO4)6 | mp-769074 | Na+ | 6 | 12 | 1 | 3.937841 | 314.85 | 2.5293 | 507.8995 | phosphates
Na2LiVPO6 | mp-760057 | Na+ | 6 | 6 | 14 | 3.346696 | 370.47 | 2.3545 | 524.9128 | phosphates
Na2LiY(Si2O5)3 | mp-14030 | Y3+ | 6 | 6 | 64 | 3.640196 | 340.6 | 4.7198 | 488.9386 | silicates
Na2LiYF6 | mp-1110628 | Y3+ | 6 | 6 | 225 | 3.98712 | 310.96 | 5.4375 | 390.5168 | fluorides
Na2LuC2O6F | mp-1194897 | Na+ | 6 | 6 | 15 | 3.975929 | 311.84 | 4.8127 | 462.6713 | halo-oxides
Na2LuMoPO8 | mp-561247 | Lu3+ | 8 | 8 | 73 | 3.610996 | 343.35 | 4.1749 | 431.0111 | phosphates
Na2LuPCO7 | mp-767562 | Lu3+ | 6 | 7 | 11 | 3.689829 | 336.02 | 4.5459 | 435.2919 | phosphates
Na2LuPWO8 | mp-1197089 | Lu3+ | 8 | 8 | 73 | 3.609681 | 343.48 | 4.7657 | 411.3961 | phosphates
Na2Mg(CO3)2 | mp-6026 | Na+ | 6 | 3 | 148 | 3.693621 | 335.67 | 4.4192 | 618.6443 | other oxides
Na2Mg(SbO3)2 | mp-2217696 | Na+ | 6 | 8 | 1 | 3.52654 | 351.57 | 2.3892 | 415.9109 | other oxides
Na2Mg2(SO4)3 | mp-2714819 | Na+ | 6 | 12 | 15 | 4.153161 | 298.53 | 6.3548 | 565.7249 | (oxy)sulfides
Na2Mg2(Si2O5)3 | mp-12187 | Na+ | 6 | 10 | 64 | 3.940706 | 314.62 | 4.703 | 541.5533 | silicates
Na2Mg2P3NO9 | mp-1020147 | Na+ | 3 | 9 | 198 | 3.910352 | 317.07 | 5.2409 | 618.8132 | phosphates
Na2Mg2Zr2SiS5O24 | mp-2715735 | Na+ | 6 | 2 | 1 | 4.102159 | 302.24 | 2.2587 | 441.0054 | silicates
Na2Mg2Zr6Si3(S3O16)3 | mp-2716442 | Na+ | 6 | 12 | 1 | 4.139303 | 299.53 | 2.3207 | 395.2855 | silicates
Na2Mg3(MoO4)4 | mp-1221800 | Na+ | 6 | 6 | 1 | 3.639349 | 340.68 | 3.6565 | 414.3835 | other oxides
Na2Mg3Cl8 | mp-3346571 | Na+ | 6 | 6 | 166 | 3.629878 | 341.57 | 5.0956 | 281.8318 | chlorides
Na2Mg3Zr(SO4)6 | mp-2714179 | Na+ | 6 | 12 | 143 | 4.17516 | 296.96 | 2.0692 | 444.4081 | (oxy)sulfides
Na2Mg4Zr4SiS11O48 | mp-2714080 | Na+ | 6 | 12 | 1 | 4.142053 | 299.33 | 2.2353 | 439.8333 | silicates
Na2Mg5(MoO4)6 | mp-1221409 | Na+ | 5 | 6 | 1 | 3.75115 | 330.52 | 3.7513 | 418.4288 | other oxides
Na2Mg5(PO4)4 | mp-561486 | Na+ | 8 | 11 | 2 | 4.161149 | 297.96 | 4.9369 | 633.5449 | phosphates
Na2Mg5(Si2O5)6 | mp-1221511 | Na+ | 12 | 12 | 190 | 4.297907 | 288.48 | 4.608 | 544.4074 | silicates
Na2Mg5Zr3(SO4)12 | mp-2714886 | Na+ | 6 | 12 | 1 | 4.18068 | 296.56 | 2.8492 | 442.0709 | (oxy)sulfides
Na2MgAlF7 | mp-19931 | Na+ | 6 | 4 | 46 | 4.245001 | 292.07 | 6.8124 | 491.8034 | fluorides
Na2MgAlF7 | mp-6319 | Na+ | 8 | 8 | 74 | 4.394443 | 282.14 | 6.656 | 488.5203 | fluorides
Na2MgAlP(SO6)2 | mp-2713389 | Na+ | 6 | 12 | 9 | 4.092736 | 302.94 | 4.5534 | 550.8535 | phosphates
Na2MgCl4 | mp-28657 | Na+ | 7 | 7 | 55 | 3.810051 | 325.41 | 4.9057 | 286.1974 | chlorides
Na2MgGaF7 | mp-1210433 | Na+ | 8 | 8 | 74 | 4.396256 | 282.02 | 5.8978 | 441.395 | fluorides
Na2MgGaP(SO6)2 | mp-2713468 | Na+ | 6 | 12 | 9 | 4.090239 | 303.12 | 3.2524 | 500.9884 | phosphates
Na2MgGe2(SbO5)2 | mp-2229623 | Na+ | 7 | 6 | 1 | 3.568055 | 347.48 | 2.0941 | 406.4624 | other oxides
Na2MgInF7 | mp-10837 | Na+ | 7 | 8 | 62 | 4.395454 | 282.07 | 5.0348 | 358.1805 | fluorides
Na2MgInP(SO6)2 | mp-2713129 | Na+ | 6 | 12 | 9 | 4.11015 | 301.65 | 3.2079 | 423.39 | phosphates
Na2MgNb(PO4)3 | mp-2713556 | Na+ | 6 | 12 | 9 | 4.021225 | 308.32 | 2.2842 | 469.2564 | phosphates
Na2MgPO4F | mp-11165 | Na+ | 7 | 7 | 60 | 3.849485 | 322.08 | 4.736 | 564.061 | phosphates
Na2MgScF7 | mp-1210466 | Na+ | 8 | 8 | 74 | 4.359061 | 284.43 | 6.2972 | 455.4133 | fluorides
Na2MgScP(SO6)2 | mp-2713444 | Na+ | 6 | 12 | 9 | 4.094836 | 302.78 | 4.1662 | 490.6825 | phosphates
Na2MgSi5O12 | mp-1221383 | Na+ | 8 | 8 | 142 | 3.958447 | 313.21 | 4.8435 | 669.0981 | silicates
Na2MgSi5O12 | mp-560603 | Na+ | 8 | 8 | 13 | 3.975012 | 311.91 | 5.0186 | 630.9862 | silicates
Na2MgSiO4 | mp-6426 | Na+ | 5 | 8 | 33 | 3.464144 | 357.91 | 3.8537 | 616.961 | silicates
Na2MgSnP2SO12 | mp-2713330 | Na+ | 6 | 12 | 9 | 4.045845 | 306.45 | 2.1606 | 430.9752 | phosphates
Na2MgTa(PO4)3 | mp-2713270 | Na+ | 6 | 12 | 9 | 4.021244 | 308.32 | 3.1526 | 426.7262 | phosphates
Na2MgTiP2SO12 | mp-2713320 | Na+ | 6 | 6 | 9 | 3.941922 | 314.53 | 2.1068 | 514.7073 | phosphates
Na2MgVF7 | mp-1210449 | Na+ | 8 | 8 | 74 | 4.352696 | 284.84 | 2.5192 | 409.0785 | fluorides
Na2MgZr3P4(SO12)2 | mp-2712564 | Na+ | 6 | 12 | 1 | 4.029318 | 307.71 | 3.2937 | 397.3073 | phosphates
Na2MgZr3Si2(SO6)4 | mp-2712543 | Na+ | 6 | 12 | 1 | 4.056211 | 305.67 | 2.1289 | 390.9542 | silicates
Na2MgZrP2SO12 | mp-2713618 | Na+ | 6 | 12 | 9 | 4.030171 | 307.64 | 3.7359 | 451.1573 | phosphates
Na2MgZrSi(SO6)2 | mp-2713226 | Na+ | 6 | 12 | 9 | 4.106918 | 301.89 | 2.9668 | 457.6281 | silicates
Na2Mo2O7 | mp-19760 | Na+ | 6 | 6 | 64 | 3.654727 | 339.24 | 3.2222 | 498.6924 | other oxides
Na2Mo2Se2O11 | mp-1195277 | Na+ | 7 | 7 | 15 | 4.105389 | 302 | 2.7772 | 391.041 | selenides
Na2MoO4 | mp-18852 | Na+ | 6 | 6 | 227 | 2.969336 | 417.55 | 4.3983 | 532.98 | other oxides
Na2MoO4 | mp-22730 | Na+ | 6 | 6 | 15 | 3.424671 | 362.03 | 4.1823 | 461.1047 | other oxides
Na2MoSeO6 | mp-557923 | Na+ | 6 | 6 | 198 | 3.707772 | 334.39 | 3.6578 | 370.9223 | selenides
Na2Nb2(P2O7)3 | mp-1203771 | Na+ | 6 | 6 | 176 | 3.956252 | 313.39 | 2.6478 | 410.6324 | phosphates
Na2Nb2(SiO4)3 | mp-2714432 | Na+ | 6 | 12 | 15 | 3.842301 | 322.68 | 3.0014 | 482.0603 | silicates
Na2Nb3AlSi2(PO6)4 | mp-2715720 | Na+ | 6 | 12 | 1 | 3.916707 | 316.55 | 2.2658 | 446.1554 | phosphates
Na2Nb3GaSi2(PO6)4 | mp-2715733 | Na+ | 6 | 12 | 1 | 3.909969 | 317.1 | 2.3144 | 435.6576 | phosphates
Na2Nb3InSi2(PO6)4 | mp-2715557 | Na+ | 6 | 12 | 1 | 3.918851 | 316.38 | 2.3707 | 373.2515 | phosphates
Na2Nb4O11 | mp-1202153 | Na+ | 7 | 7 | 9 | 3.544917 | 349.75 | 2.6613 | 565.2908 | other oxides
Na2Nb4O11 | mp-540706 | Na+ | 7 | 7 | 167 | 3.502474 | 353.99 | 2.5546 | 575.4877 | other oxides
Na2Nb4Se4O19 | mp-1192640 | Na+ | 6 | 10 | 2 | 3.888449 | 318.85 | 2.3695 | 350.7898 | selenides
Na2Nb4Si5SO24 | mp-2713479 | Na+ | 6 | 12 | 1 | 3.985874 | 311.06 | 2.2074 | 437.8906 | silicates
Na2Nb8Si9(SO16)3 | mp-2714227 | Na+ | 6 | 12 | 1 | 4.045084 | 306.51 | 2.3977 | 395.2087 | silicates
Na2NbAl3P4(SO12)2 | mp-2712780 | Na+ | 6 | 12 | 1 | 4.112963 | 301.45 | 2.0691 | 469.6113 | phosphates
Na2NbAlSi(PO6)2 | mp-2712583 | Na+ | 6 | 12 | 9 | 3.934047 | 315.16 | 2.4298 | 480.8221 | phosphates
Na2NbAlSi2SO12 | mp-2712776 | Na+ | 6 | 12 | 9 | 3.979195 | 311.58 | 2.3891 | 472.3045 | silicates
Na2NbGaSi(PO6)2 | mp-2712547 | Na+ | 6 | 12 | 9 | 3.918521 | 316.41 | 2.3899 | 441.2686 | phosphates
Na2NbGaSi2SO12 | mp-2712722 | Na+ | 6 | 12 | 9 | 3.977435 | 311.72 | 2.4126 | 450.7495 | silicates
Na2NbIn3P4(SO12)2 | mp-2712756 | Na+ | 6 | 12 | 1 | 4.088435 | 303.26 | 2.0776 | 353.3659 | phosphates
Na2NbInSi(PO6)2 | mp-2712807 | Na+ | 6 | 12 | 9 | 3.896179 | 318.22 | 2.1667 | 389.0719 | phosphates
Na2NbInSi2SO12 | mp-2712563 | Na+ | 6 | 12 | 9 | 3.943488 | 314.4 | 2.1455 | 371.1729 | silicates
Na2NbSi2GePO12 | mp-2715158 | Na+ | 6 | 12 | 9 | 3.902605 | 317.7 | 2.9165 | 467.2961 | phosphates
Na2NbSi2SnPO12 | mp-2715108 | Na+ | 6 | 12 | 9 | 3.877514 | 319.75 | 2.8161 | 413.1596 | phosphates
Na2PO3F | mp-12159 | Na+ | 6 | 8 | 19 | 3.946937 | 314.13 | 4.4907 | 471.4753 | phosphates
Na2PS3 | mp-1101885 | Na+ | 6 | 6 | 12 | 2.956839 | 419.31 | 2.6345 | 321.0307 | (oxy)sulfides
Na2S2O3 | mp-559658 | Na+ | 6 | 4 | 33 | 3.713486 | 333.88 | 3.9971 | 428.8479 | (oxy)sulfides
Na2S2O5 | mp-31370 | Na+ | 6 | 6 | 14 | 3.852102 | 321.86 | 3.3014 | 487.9015 | (oxy)sulfides
Na2S2O7 | mp-31269 | Na+ | 6 | 7 | 2 | 4.129238 | 300.26 | 5.1013 | 558.2076 | (oxy)sulfides
Na2SO3 | mp-21282 | Na+ | 6 | 9 | 147 | 3.579527 | 346.37 | 4.9158 | 541.2447 | (oxy)sulfides
Na2SO4 | mp-3143 | Na+ | 6 | 6 | 63 | 3.890046 | 318.72 | 4.9709 | 632.1868 | (oxy)sulfides
Na2SO4 | mp-4770 | Na+ | 6 | 4 | 70 | 3.896705 | 318.18 | 4.9903 | 608.1698 | (oxy)sulfides
Na2SO4 | mp-505274 | Na+ | 6 | 6 | 62 | 3.900394 | 317.88 | 5.0327 | 618.3366 | (oxy)sulfides
Na2Sb4O11 | mp-774074 | Na+ | 5 | 10 | 5 | 3.860632 | 321.15 | 2.0644 | 323.1911 | other oxides
Na2Sb5C2S2N2(OF3)3 | mp-1195293 | Na+ | 6 | 9 | 2 | 3.949968 | 313.89 | 3.0602 | 232.9316 | halo-oxides
Na2SbF5 | mp-27936 | Na+ | 6 | 6 | 19 | 4.226483 | 293.35 | 4.8247 | 292.4446 | fluorides
Na2SbPCO7 | mp-768144 | Na+ | 6 | 7 | 11 | 3.843645 | 322.57 | 4.019 | 399.0864 | phosphates
Na2SbSO4F3 | mp-557006 | Na+ | 6 | 8 | 64 | 4.177988 | 296.76 | 4.4339 | 385.6073 | halo-oxides
Na2Sc2Al2SiS5O24 | mp-2714380 | Na+ | 6 | 12 | 1 | 4.118308 | 301.06 | 2.9563 | 488.5238 | silicates
Na2Sc2P2SO12 | mp-2713295 | Na+ | 6 | 12 | 9 | 4.074117 | 304.32 | 4.3895 | 486.2939 | phosphates
Na2Sc2Si(SO6)2 | mp-2713687 | Na+ | 6 | 12 | 9 | 4.050258 | 306.11 | 4.0563 | 493.4578 | silicates
Na2Sc2Ta6Si7S5O48 | mp-2715524 | Na+ | 6 | 12 | 1 | 4.017274 | 308.63 | 2.5195 | 391.5395 | silicates
Na2Sc3NbP4(SO12)2 | mp-2712639 | Na+ | 6 | 12 | 1 | 4.079268 | 303.94 | 2.0506 | 423.4552 | phosphates
Na2Sc3Ta5(PO4)12 | mp-2713839 | Na+ | 6 | 12 | 1 | 4.128102 | 300.34 | 2.6845 | 410.1954 | phosphates
Na2Sc3TaP4(SO12)2 | mp-2712738 | Na+ | 6 | 12 | 1 | 4.177386 | 296.8 | 2.9951 | 392.2016 | phosphates
Na2Sc3TaSi2(SO6)4 | mp-2712527 | Na+ | 6 | 12 | 1 | 4.156692 | 298.28 | 2.4113 | 384.0862 | silicates
Na2Sc4Al4SiS11O48 | mp-2714241 | Na+ | 6 | 12 | 1 | 4.116523 | 301.19 | 3.6603 | 485.9359 | silicates
Na2Sc4SiS5O24 | mp-2714423 | Na+ | 6 | 12 | 1 | 4.186062 | 296.18 | 2.4056 | 466.3372 | silicates
Na2Sc8SiS11O48 | mp-2714043 | Na+ | 6 | 12 | 1 | 4.179154 | 296.67 | 3.1469 | 455.1398 | silicates
Na2ScAlP2SO12 | mp-2713296 | Na+ | 6 | 6 | 1 | 3.902223 | 317.73 | 4.4031 | 543.4542 | phosphates
Na2ScAlSi(SO6)2 | mp-2713283 | Na+ | 6 | 12 | 1 | 3.992045 | 310.58 | 4.2297 | 528.3079 | silicates
Na2ScGaP2SO12 | mp-2713276 | Na+ | 6 | 12 | 1 | 4.031523 | 307.54 | 3.7831 | 467.4796 | phosphates
Na2ScGaSi(SO6)2 | mp-2713277 | Na+ | 6 | 12 | 1 | 4.008911 | 309.27 | 3.4799 | 462.2849 | silicates
Na2ScGe(PO4)3 | mp-2713312 | Na+ | 6 | 12 | 9 | 4.000311 | 309.94 | 2.1101 | 493.7235 | phosphates
Na2ScIn(SiO3)4 | mp-1221317 | Na+ | 8 | 8 | 5 | 3.620711 | 342.43 | 4.2568 | 480.9422 | silicates
Na2ScInP2SO12 | mp-2713231 | Na+ | 6 | 12 | 1 | 4.05555 | 305.71 | 3.5869 | 392.0217 | phosphates
Na2ScInSi(SO6)2 | mp-2713221 | Na+ | 6 | 12 | 1 | 4.043946 | 306.59 | 3.2112 | 384.3575 | silicates
Na2ScNb3Si2(PO6)4 | mp-2715736 | Na+ | 6 | 12 | 1 | 3.95444 | 313.53 | 2.2569 | 430.4145 | phosphates
Na2ScNbSi(PO6)2 | mp-2712586 | Na+ | 6 | 12 | 9 | 3.867933 | 320.54 | 2.1904 | 452.6491 | phosphates
Na2ScNbSi2SO12 | mp-2712604 | Na+ | 6 | 12 | 9 | 4.008384 | 309.31 | 2.2407 | 459.3531 | silicates
Na2ScPCO7 | mp-767518 | Na+ | 6 | 7 | 11 | 3.766549 | 329.17 | 4.351 | 523.346 | phosphates
Na2ScSn(PO4)3 | mp-2713665 | Na+ | 6 | 12 | 9 | 3.945212 | 314.26 | 2.7383 | 402.1622 | phosphates
Na2ScTa3Si2(PO6)4 | mp-2715646 | Na+ | 6 | 12 | 1 | 3.918588 | 316.4 | 3.1125 | 419.7006 | phosphates
Na2ScTa3Si4(SO12)2 | mp-2715666 | Na+ | 6 | 12 | 1 | 4.008804 | 309.28 | 2.3967 | 418.6878 | silicates
Na2ScTaSi(PO6)2 | mp-2712661 | Na+ | 6 | 12 | 9 | 3.87384 | 320.06 | 2.9823 | 420.9298 | phosphates
Na2ScTaSi2SO12 | mp-2712566 | Na+ | 6 | 12 | 9 | 3.973108 | 312.06 | 2.9182 | 408.904 | silicates
Na2ScTi(PO4)3 | mp-2713567 | Na+ | 6 | 12 | 9 | 3.974788 | 311.93 | 2.3077 | 487.2418 | phosphates
Na2Se2O7 | mp-1190423 | Na+ | 6 | 6 | 2 | 3.993767 | 310.44 | 2.8061 | 431.1039 | selenides
Na2SeO3 | mp-5416 | Na+ | 6 | 6 | 14 | 3.444041 | 360 | 4.2235 | 481.4045 | selenides
Na2SeO4 | mp-5141 | Na+ | 6 | 6 | 70 | 3.895106 | 318.31 | 3.3557 | 462.1995 | selenides
Na2Si(S2O7)3 | mp-1020159 | Na+ | 6 | 7 | 19 | 4.171723 | 297.2 | 5.5087 | 488.1497 | silicates
Na2Si2Ge2SO12 | mp-2712759 | Na+ | 6 | 12 | 9 | 3.983472 | 311.25 | 2.7706 | 499.4053 | silicates
Na2Si2O5 | mp-3193 | Na+ | 6 | 6 | 14 | 3.669839 | 337.85 | 4.4712 | 579.8115 | silicates
Na2Si2O5 | mp-554383 | Na+ | 6 | 5 | 33 | 3.684088 | 336.54 | 4.4573 | 578.1265 | silicates
Na2Si2O5 | mp-554856 | Na+ | 6 | 6 | 29 | 3.688281 | 336.16 | 4.4258 | 582.9204 | silicates
Na2Si2O5 | mp-556307 | Na+ | 6 | 5 | 14 | 3.671737 | 337.67 | 4.4459 | 544.0399 | silicates
Na2Si2O5 | mp-556423 | Na+ | 6 | 6 | 14 | 3.677398 | 337.15 | 4.4499 | 540.2404 | silicates
Na2Si2O5 | mp-557290 | Na+ | 3 | 7 | 88 | 3.85453 | 321.66 | 3.8876 | 488.1955 | silicates
Na2Si2S5 | mp-18104 | Na+ | 6 | 6 | 63 | 3.035191 | 408.49 | 3.599 | 310.5019 | (oxy)sulfides
Na2Si2Se5 | mp-18562 | Na+ | 6 | 6 | 63 | 2.963364 | 418.39 | 2.6679 | 213.3429 | selenides
Na2Si2Sn2SO12 | mp-2712631 | Na+ | 6 | 12 | 9 | 3.941645 | 314.55 | 2.6038 | 407.0023 | silicates
Na2Si2SnGeSO12 | mp-2712707 | Na+ | 6 | 12 | 1 | 3.919957 | 316.29 | 2.5301 | 410.7084 | silicates
Na2Si3O7 | mp-15113 | Na+ | 6 | 4 | 15 | 3.706306 | 334.52 | 4.6833 | 628.0655 | silicates
Na2Si3O7 | mp-556198 | Na+ | 6 | 4 | 14 | 3.707829 | 334.38 | 4.3057 | 533.8843 | silicates
Na2Si4O9 | mp-662605 | Na+ | 6 | 12 | 14 | 3.865858 | 320.72 | 4.6374 | 601.9086 | silicates
Na2SiF6 | mp-17939 | Na+ | 6 | 6 | 164 | 4.330474 | 286.31 | 6.8743 | 406.2187 | fluorides
Na2SiF6 | mp-3775 | Na+ | 6 | 6 | 150 | 4.386627 | 282.64 | 6.9951 | 417.7153 | fluorides
Na2SiGe2(PO6)2 | mp-2712760 | Na+ | 6 | 12 | 9 | 3.982327 | 311.34 | 3.136 | 505.8526 | phosphates
Na2SiSn2(PO6)2 | mp-2712646 | Na+ | 6 | 12 | 9 | 3.932849 | 315.25 | 2.9417 | 399.9197 | phosphates
Na2SiSnCO7 | mp-771774 | Na+ | 6 | 2 | 11 | 3.723868 | 332.94 | 3.2969 | 431.0498 | silicates
Na2SiSnGe(PO6)2 | mp-2712730 | Na+ | 6 | 12 | 1 | 3.895694 | 318.26 | 2.8829 | 424.1835 | phosphates
Na2Sn(CO2)4 | mp-554823 | Na+ | 6 | 6 | 15 | 3.920061 | 316.28 | 2.7678 | 502.2823 | other oxides
Na2Sn(S2O7)3 | mp-1202012 | Na+ | 6 | 6 | 147 | 4.100457 | 302.37 | 3.5073 | 384.0182 | (oxy)sulfides
Na2Sn2C3(O2F)3 | mp-560327 | Na+ | 5 | 7 | 2 | 4.210494 | 294.46 | 2.4854 | 344.2084 | halo-oxides
Na2SnCSO7 | mp-768867 | Na+ | 6 | 7 | 11 | 3.859926 | 321.21 | 3.7252 | 335.7888 | (oxy)sulfides
Na2SnF6 | mp-8081 | Na+ | 6 | 6 | 136 | 4.376595 | 283.29 | 4.9677 | 329.5221 | fluorides
Na2SnO2 | mp-778057 | Na+ | 6 | 6 | 60 | 3.089593 | 401.3 | 2.2658 | 340.0406 | other oxides
Na2SnO3 | mp-754745 | Na+ | 6 | 6 | 8 | 3.078559 | 402.73 | 2.4741 | 532.7977 | other oxides
Na2SnO3 | mp-754848 | Na+ | 6 | 6 | 70 | 3.117429 | 397.71 | 2.4094 | 537.3942 | other oxides
Na2SnO3 | mp-755486 | Na+ | 6 | 6 | 193 | 3.041051 | 407.7 | 2.258 | 536.8633 | other oxides
Na2SnO3 | mp-761184 | Na+ | 6 | 6 | 15 | 3.129368 | 396.2 | 2.7011 | 536.8633 | other oxides
Na2Sr(Ge4O9)2 | mp-1212069 | Na+ | 7 | 9 | 165 | 3.87486 | 319.97 | 2.9682 | 476.2141 | other oxides
Na2Sr(PO3)4 | mp-540951 | Na+ | 6 | 6 | 125 | 4.012709 | 308.98 | 5.3329 | 486.4842 | phosphates
Na2Sr(SiO3)2 | mp-1221321 | Na+ | 6 | 6 | 12 | 3.514581 | 352.77 | 3.9888 | 491.1233 | silicates
Na2Sr2Al2PO4F9 | mp-558954 | Na+ | 6 | 5 | 14 | 4.19029 | 295.88 | 6.0015 | 419.5356 | phosphates
Na2Sr2Nb4O13 | mp-1221316 | Na+ | 7 | 4 | 44 | 3.58725 | 345.62 | 2.2349 | 492.7251 | other oxides
Na2Sr7Al6F34 | mp-555865 | Na+ | 6 | 6 | 12 | 4.287184 | 289.2 | 6.9572 | 386.5663 | fluorides
Na2SrAl4(B2O7)2 | mp-1221313 | Na+ | 6 | 9 | 143 | 3.68411 | 336.54 | 2.4779 | 495.3276 | borates
Na2SrAl4(SiO4)4 | mp-556356 | Na+ | 6 | 6 | 45 | 3.743001 | 331.24 | 4.7826 | 522.9501 | silicates
Na2SrMg(PO4)2 | mp-1020180 | Na+ | 9 | 8 | 14 | 3.950048 | 313.88 | 5.2433 | 564.0964 | phosphates
Na2SrMg(PO4)2 | mp-1197316 | Na+ | 9 | 4 | 14 | 3.969862 | 312.31 | 4.9965 | 572.8346 | phosphates
Na2SrV3O9 | mp-557927 | Na+ | 6 | 8 | 14 | 3.458311 | 358.51 | 2.251 | 463.3442 | other oxides
Na2SrV4O12 | mp-18975 | Na+ | 6 | 6 | 125 | 3.493394 | 354.91 | 2.873 | 397.8697 | other oxides
Na2SrVP2O9 | mp-555920 | Na+ | 7 | 7 | 62 | 3.784979 | 327.57 | 2.2868 | 475.9891 | phosphates
Na2Ta2(P2O7)3 | mp-1200120 | Na+ | 6 | 6 | 176 | 4.036581 | 307.15 | 3.5105 | 371.2312 | phosphates
Na2Ta2(SiO4)3 | mp-2714429 | Na+ | 6 | 12 | 15 | 3.823191 | 324.3 | 3.9264 | 435.2883 | silicates
Na2Ta2Nb2Si5SO24 | mp-2713463 | Na+ | 6 | 12 | 1 | 3.981599 | 311.39 | 2.1968 | 425.6479 | silicates
Na2Ta3AlSi2(PO6)4 | mp-2715584 | Na+ | 6 | 12 | 1 | 3.918635 | 316.4 | 3.0599 | 440.3249 | phosphates
Na2Ta3AlSi4(SO12)2 | mp-2715696 | Na+ | 6 | 12 | 1 | 3.968782 | 312.4 | 2.4518 | 428.6768 | silicates
Na2Ta3GaSi2(PO6)4 | mp-2715606 | Na+ | 6 | 12 | 1 | 3.918635 | 316.4 | 3.2121 | 426.0133 | phosphates
Na2Ta3GaSi4(SO12)2 | mp-2715649 | Na+ | 6 | 12 | 1 | 3.928626 | 315.59 | 2.6096 | 418.585 | silicates
Na2Ta3InSi2(PO6)4 | mp-2715679 | Na+ | 6 | 12 | 1 | 3.867258 | 320.6 | 3.0301 | 372.5324 | phosphates
Na2Ta4Ga4Si5S7O48 | mp-2716150 | Na+ | 6 | 12 | 1 | 4.060264 | 305.36 | 2.0945 | 407.4175 | silicates
Na2Ta4Nb4Si9(SO16)3 | mp-2714266 | Na+ | 6 | 12 | 1 | 3.967872 | 312.47 | 2.3648 | 381.4702 | silicates
Na2Ta4O11 | mp-3285 | Na+ | 7 | 7 | 167 | 3.477142 | 356.57 | 3.4629 | 476.0527 | other oxides
Na2Ta4Si5SO24 | mp-2713385 | Na+ | 6 | 12 | 1 | 3.970366 | 312.27 | 2.8703 | 407.7731 | silicates
Na2Ta4Si7Ge4S5O48 | mp-2715708 | Na+ | 6 | 12 | 1 | 4.025689 | 307.98 | 2.1747 | 419.0497 | silicates
Na2Ta4Si7Sn4S5O48 | mp-2715553 | Na+ | 6 | 12 | 1 | 4.013343 | 308.93 | 2.203 | 356.3344 | silicates
Na2Ta5Al3(PO4)12 | mp-2713872 | Na+ | 6 | 12 | 1 | 4.029774 | 307.67 | 2.6079 | 413.6428 | phosphates
Na2Ta5Al3Si6(SO8)6 | mp-2713946 | Na+ | 6 | 12 | 1 | 4.084843 | 303.52 | 2.0987 | 422.1339 | silicates
Na2Ta5Ga3(PO4)12 | mp-2713989 | Na+ | 6 | 12 | 1 | 4.017515 | 308.61 | 2.6188 | 412.6772 | phosphates
Na2Ta5Ga3Si6(SO8)6 | mp-2713934 | Na+ | 6 | 12 | 1 | 4.049385 | 306.18 | 2.2121 | 412.5177 | silicates
Na2Ta6Al2Si7S5O48 | mp-2715813 | Na+ | 6 | 12 | 1 | 4.055911 | 305.69 | 2.5426 | 410.77 | silicates
Na2Ta6Ga2Si7S5O48 | mp-2715776 | Na+ | 6 | 12 | 1 | 4.049488 | 306.17 | 2.629 | 405.2411 | silicates
Na2Ta6In2Si7S5O48 | mp-2715527 | Na+ | 6 | 12 | 1 | 4.041533 | 306.78 | 2.3824 | 331.9656 | silicates
Na2Ta8Si9(SO16)3 | mp-2714209 | Na+ | 6 | 12 | 1 | 3.924531 | 315.92 | 3.1178 | 382.1698 | silicates
Na2TaAl3P4(SO12)2 | mp-2712536 | Na+ | 6 | 12 | 1 | 4.119679 | 300.96 | 2.7516 | 442.1676 | phosphates
Na2TaAl3Si2(SO6)4 | mp-2712733 | Na+ | 6 | 12 | 1 | 4.084603 | 303.54 | 2.2805 | 447.7854 | silicates
Na2TaAlSi(PO6)2 | mp-2712599 | Na+ | 6 | 12 | 9 | 3.89899 | 317.99 | 3.2314 | 429.9694 | phosphates
Na2TaAlSi2SO12 | mp-2712553 | Na+ | 6 | 12 | 9 | 3.965057 | 312.69 | 3.1381 | 423.1774 | silicates
Na2TaGa3P4(SO12)2 | mp-2712671 | Na+ | 6 | 12 | 1 | 4.09868 | 302.5 | 2.9252 | 409.1328125 | phosphates
Na2TaGa3Si2(SO6)4 | mp-2712663 | Na+ | 6 | 12 | 1 | 4.08244 | 303.7 | 2.1874 | 406.3948 | silicates
Na2TaGaSi(PO6)2 | mp-2712796 | Na+ | 6 | 12 | 9 | 3.887937 | 318.89 | 3.166 | 429.1492 | phosphates
Na2TaGaSi2SO12 | mp-2712621 | Na+ | 6 | 12 | 9 | 3.962542 | 312.89 | 3.1696 | 418.9152 | silicates
Na2TaInSi(PO6)2 | mp-2712650 | Na+ | 6 | 12 | 9 | 3.89757 | 318.11 | 3.0013 | 399.2401 | phosphates
Na2TaNb(SiO4)3 | mp-2714408 | Na+ | 6 | 12 | 1 | 3.743234 | 331.22 | 3.1327 | 435.1133 | silicates
Na2TaSi2GePO12 | mp-2715133 | Na+ | 6 | 12 | 9 | 3.880156 | 319.53 | 3.3161 | 438.4447 | phosphates
Na2TaSi2SnPO12 | mp-2715149 | Na+ | 6 | 12 | 9 | 3.896721 | 318.18 | 3.637 | 405.2647 | phosphates
Na2TaTiSi2PO12 | mp-2714998 | Na+ | 6 | 12 | 9 | 3.848685 | 322.15 | 2.8779 | 424.9207 | phosphates
Na2Ti12O25 | mp-1221293 | Na+ | 6 | 10 | 10 | 3.637842 | 340.82 | 2.8771 | 550.3809 | other oxides
Na2Ti12O25 | mp-774527 | Na+ | 6 | 10 | 1 | 3.630399 | 341.52 | 2.8002 | 545.5354 | other oxides
Na2Ti2O5 | mp-762058 | Na+ | 5 | 6 | 14 | 3.197981 | 387.7 | 3.8822 | 436.1438 | other oxides
Na2Ti2O5 | mp-773663 | Na+ | 6 | 7 | 29 | 3.190131 | 388.65 | 3.8739 | 477.2372 | other oxides
Na2Ti2O5 | mp-779477 | Na+ | 5 | 6 | 14 | 3.194764 | 388.09 | 3.8507 | 420.3486 | other oxides
Na2Ti2O5 | mp-779729 | Na+ | 5 | 7 | 33 | 3.177073 | 390.25 | 3.8036 | 459.0522 | other oxides
Na2Ti2Si(PO6)2 | mp-2712538 | Na+ | 6 | 12 | 9 | 3.909189 | 317.16 | 2.5551 | 495.95 | phosphates
Na2Ti2Si2O9 | mp-5996 | Na+ | 7 | 9 | 60 | 3.66119 | 338.64 | 2.9482 | 564.9787 | silicates
Na2Ti2Si2SO12 | mp-2712636 | Na+ | 6 | 12 | 9 | 4.023689 | 308.14 | 2.6351 | 506.8732 | silicates
Na2Ti2Si4O13 | mp-1200505 | Na+ | 8 | 8 | 15 | 3.839204 | 322.94 | 3.5136 | 516.6575 | silicates
Na2Ti3O7 | mp-3488 | Na+ | 7 | 7 | 11 | 3.472931 | 357 | 2.9953 | 605.4056 | other oxides
Na2Ti4O9 | mp-849718 | Na+ | 6 | 8 | 1 | 3.453257 | 359.04 | 2.4709 | 582.3614 | other oxides
Na2Ti4O9 | mp-849730 | Na+ | 6 | 8 | 1 | 3.453257 | 359.04 | 2.4573 | 582.3614 | other oxides
Na2Ti6O13 | mp-5449 | Na+ | 6 | 10 | 12 | 3.703675 | 334.76 | 2.9167 | 570.958 | other oxides
Na2Ti7O15 | mp-1221337 | Na+ | 8 | 8 | 8 | 3.534731 | 350.76 | 2.6994 | 565.5289 | other oxides
Na2Ti7O15 | mp-759786 | Na+ | 4 | 10 | 2 | 3.641732 | 340.45 | 2.8813 | 568.0872 | other oxides
Na2Ti9O19 | mp-650929 | Na+ | 8 | 9 | 12 | 3.597072 | 344.68 | 2.1946 | 567.7797 | other oxides
Na2TiAl(PO4)3 | mp-2713563 | Na+ | 6 | 12 | 9 | 3.912635 | 316.88 | 2.5388 | 545.273 | phosphates
Na2TiF6 | mp-18075 | Na+ | 6 | 6 | 164 | 4.231152 | 293.03 | 4.6664 | 406.9904 | fluorides
Na2TiF6 | mp-556024 | Na+ | 6 | 6 | 150 | 4.241126 | 292.34 | 4.1813 | 404.6632 | fluorides
Na2TiGa(PO4)3 | mp-2713227 | Na+ | 6 | 12 | 9 | 3.896221 | 318.22 | 2.4577 | 491.6029 | phosphates
Na2TiGeO5 | mp-6228 | Na+ | 6 | 6 | 129 | 3.441062 | 360.31 | 3.2391 | 517.2563 | other oxides
Na2TiIn(PO4)3 | mp-2713273 | Na+ | 6 | 12 | 9 | 3.901443 | 317.79 | 2.2759 | 407.4762 | phosphates
Na2TiNbSi2PO12 | mp-2713031 | Na+ | 6 | 12 | 9 | 3.883646 | 319.25 | 2.744 | 464.975 | phosphates
Na2TiO3 | mp-752423 | Na+ | 6 | 6 | 15 | 3.164516 | 391.8 | 3.205 | 679.1255 | other oxides
Na2TiS2O | mp-557845 | Na+ | 6 | 6 | 14 | 3.024142 | 409.98 | 2.4798 | 367.9827 | (oxy)sulfides
Na2TiSi2GeSO12 | mp-2712667 | Na+ | 6 | 12 | 1 | 3.865091 | 320.78 | 2.7335 | 498.0763 | silicates
Na2TiSi2SnSO12 | mp-2712715 | Na+ | 6 | 6 | 1 | 3.792917 | 326.88 | 2.5382 | 413.7838 | silicates
Na2TiSi4O11 | mp-556283 | Na+ | 7 | 4 | 87 | 3.949449 | 313.93 | 2.7262 | 539.2266 | silicates
Na2TiSiGe(PO6)2 | mp-2712542 | Na+ | 6 | 12 | 1 | 3.861792 | 321.05 | 2.5082 | 490.3183 | phosphates
Na2TiSiO5 | mp-555976 | Na+ | 6 | 6 | 26 | 3.475217 | 356.77 | 3.2081 | 589.535 | silicates
Na2TiSiO5 | mp-6138 | Na+ | 6 | 6 | 129 | 3.447057 | 359.68 | 2.9703 | 594.6495 | silicates
Na2TiSiO5 | mp-621926 | Na+ | 6 | 6 | 84 | 3.53488 | 350.75 | 3.1907 | 544.312 | silicates
Na2TiSiSn(PO6)2 | mp-2712704 | Na+ | 6 | 12 | 1 | 3.884074 | 319.21 | 2.5272 | 406.4899 | phosphates
Na2V(PO4)2 | mp-19329 | Na+ | 8 | 10 | 100 | 4.057059 | 305.6 | 2.8016 | 461.2618 | phosphates
Na2V(PO4)2 | mp-19482 | Na+ | 7 | 4 | 14 | 3.932009 | 315.32 | 2.6068 | 501.3569 | phosphates
Na2V3O7 | mp-29793 | Na+ | 6 | 6 | 159 | 3.424555 | 362.04 | 2.5099 | 456.3732 | other oxides
Na2V3O7 | mp-557315 | Na+ | 6 | 6 | 147 | 3.425532 | 361.94 | 2.4946 | 462.6282 | other oxides
Na2VCSO7 | mp-771954 | Na+ | 6 | 7 | 11 | 3.928425 | 315.61 | 3.0611 | 467.4951 | (oxy)sulfides
Na2VF5 | mp-1120790 | Na+ | 7 | 8 | 14 | 4.313898 | 287.41 | 2.4549 | 418.4893 | fluorides
Na2VO3 | mp-754331 | Na+ | 6 | 6 | 62 | 3.179203 | 389.99 | 2.4115 | 576.6645 | other oxides
Na2VOF4 | mp-554228 | Na+ | 6 | 10 | 15 | 4.238954 | 292.49 | 2.9918 | 424.3608 | halo-oxides
Na2VPCO7 | mp-770717 | Na+ | 6 | 7 | 6 | 3.714546 | 333.78 | 2.1522 | 484.0419 | phosphates
Na2VPO6 | mp-559869 | Na+ | 6 | 8 | 14 | 3.680837 | 336.84 | 3.2945 | 452.9937 | phosphates
Na2VPO6 | mp-761051 | Na+ | 6 | 8 | 33 | 3.695398 | 335.51 | 3.0187 | 501.2955 | phosphates
Na2VS2O9 | mp-555266 | Na+ | 8 | 8 | 19 | 4.1357 | 299.79 | 2.7105 | 481.4146 | (oxy)sulfides
Na2W(OF2)2 | mp-505382 | Na+ | 6 | 8 | 60 | 4.187147 | 296.11 | 4.2853 | 331.8731 | halo-oxides
Na2W2O7 | mp-21634 | Na+ | 6 | 6 | 64 | 3.535901 | 350.64 | 4.0581 | 369.9738 | other oxides
Na2W2O7 | mp-21896 | Na+ | 6 | 6 | 36 | 3.471066 | 357.19 | 2.3428 | 435.5329 | other oxides
Na2W2O7 | mp-2740498 | Na+ | 6 | 6 | 4 | 3.442929 | 360.11 | 2.5962 | 446.1381 | other oxides
Na2W3O10 | mp-759496 | Na+ | 7 | 8 | 15 | 3.796975 | 326.53 | 3.9872 | 372.929 | other oxides
Na2W4O13 | mp-27248 | Na+ | 6 | 6 | 2 | 3.650406 | 339.64 | 2.4373 | 452.6054 | other oxides
Na2WO4 | mp-18803 | Na+ | 6 | 6 | 227 | 2.873922 | 431.41 | 4.7521 | 466.787 | other oxides
Na2Y2Al2SiS5O24 | mp-2714547 | Y3+ | 6 | 6 | 1 | 4.03537 | 307.24 | 2.7718 | 436.3586 | silicates
Na2Y2B2O7 | mp-6331 | Na+ | 6 | 7 | 14 | 3.301973 | 375.49 | 4.419 | 540.5979 | borates
Na2Y2P2SO12 | mp-2713275 | Y3+ | 6 | 6 | 9 | 3.85971 | 321.23 | 4.7215 | 374.5511 | phosphates
Na2Y2Si(SO6)2 | mp-2713538 | Y3+ | 6 | 6 | 9 | 3.920555 | 316.24 | 4.1875 | 384.2361 | silicates
Na2Y2Ta6Si7S5O48 | mp-2715605 | Y3+ | 6 | 6 | 1 | 3.886623 | 319 | 2.5092 | 365.6493 | silicates
Na2Y3Ta5(PO4)12 | mp-2713931 | Y3+ | 6 | 6 | 1 | 4.017684 | 308.6 | 2.5724 | 359.7249 | phosphates
Na2Y3TaP4(SO12)2 | mp-2712598 | Y3+ | 6 | 6 | 1 | 4.065429 | 304.97 | 2.9861 | 342.4724 | phosphates
Na2Y3TaSi2(SO6)4 | mp-2712689 | Y3+ | 6 | 6 | 1 | 4.058756 | 305.47 | 2.5001 | 346.6774 | silicates
Na2Y4Al4SiS11O48 | mp-2714273 | Y3+ | 6 | 6 | 1 | 4.016266 | 308.71 | 3.0801 | 436.8364 | silicates
Na2Y4Hf4Si3(S3O16)3 | mp-2716323 | Y3+ | 6 | 6 | 1 | 4.055664 | 305.71 | 2.8929 | 350.5723 | silicates
Na2Y4Sc4SiS11O48 | mp-2714229 | Y3+ | 6 | 6 | 1 | 4.058856 | 305.47 | 2.2936 | 404.2137 | silicates
Na2Y4SiS5O24 | mp-2714548 | Y3+ | 6 | 6 | 1 | 4.05761 | 305.56 | 3.1185 | 352.4182 | silicates
Na2Y4Zr4Si3(S3O16)3 | mp-2716310 | Y3+ | 6 | 6 | 1 | 4.055664 | 305.71 | 2.3808 | 355.225 | silicates
Na2Y8SiS11O48 | mp-2714205 | Y3+ | 6 | 6 | 1 | 4.058856 | 305.47 | 3.6394 | 350.1255 | silicates
Na2YAlP2SO12 | mp-2713630 | Y3+ | 6 | 6 | 1 | 3.955899 | 313.42 | 4.6377 | 452.4124 | phosphates
Na2YAlSi(SO6)2 | mp-2713546 | Y3+ | 6 | 6 | 1 | 3.907262 | 317.32 | 4.1793 | 452.8589 | silicates
Na2YC(OF)3 | mp-559833 | Na+ | 6 | 8 | 61 | 4.159136 | 298.1 | 5.4017 | 446.2705 | halo-oxides
Na2YGaP2SO12 | mp-2713306 | Y3+ | 6 | 6 | 1 | 3.958987 | 313.17 | 3.4105 | 426.9511 | phosphates
Na2YGaSi(SO6)2 | mp-2713614 | Na+ | 6 | 7 | 1 | 3.950399 | 313.85 | 3.0714 | 427.5136 | silicates
Na2YHf(PO4)3 | mp-2713310 | Y3+ | 6 | 6 | 9 | 3.868623 | 320.49 | 4.8113 | 387.5063 | phosphates
Na2YInP2SO12 | mp-2713274 | Y3+ | 6 | 6 | 1 | 3.933842 | 315.17 | 3.2403 | 349.6293 | phosphates
Na2YInSi(SO6)2 | mp-2713562 | Y3+ | 6 | 6 | 1 | 3.896568 | 318.19 | 2.7576 | 338.4094 | silicates
Na2YMgP(SO6)2 | mp-2713360 | Y3+ | 6 | 6 | 9 | 3.980137 | 311.51 | 4.5446 | 436.2776 | phosphates
Na2YMoPO8 | mp-557549 | Na+ | 6 | 7 | 73 | 3.703095 | 334.81 | 4.2058 | 421.3604 | phosphates
Na2YNb3Si2(PO6)4 | mp-2715778 | Y3+ | 6 | 6 | 1 | 3.807285 | 325.65 | 2.2639 | 414.2914 | phosphates
Na2YNbSi2SO12 | mp-2712774 | Y3+ | 6 | 6 | 9 | 3.850323 | 322.01 | 2.0773 | 411.1576 | silicates
Na2YPCO7 | mp-767462 | Y3+ | 6 | 7 | 11 | 3.728169 | 332.56 | 4.7715 | 445.1472 | phosphates
Na2YPWO8 | mp-1201418 | Y3+ | 8 | 8 | 73 | 3.683645 | 336.58 | 4.7418 | 369.9726 | phosphates
Na2YScP2SO12 | mp-2713240 | Y3+ | 6 | 6 | 1 | 3.850653 | 321.98 | 4.2782 | 422.1708 | phosphates
Na2YScSi(SO6)2 | mp-2713328 | Y3+ | 6 | 6 | 1 | 3.852198 | 321.85 | 3.7763 | 413.8108 | silicates
Na2YSn(PO4)3 | mp-2713595 | Y3+ | 6 | 6 | 9 | 3.873158 | 320.11 | 2.1965 | 359.242 | phosphates
Na2YTa3Si2(PO6)4 | mp-2715714 | Y3+ | 6 | 6 | 1 | 3.796254 | 326.6 | 2.9588 | 401.1901 | phosphates
Na2YTa3Si4(SO12)2 | mp-2715609 | Y3+ | 6 | 6 | 1 | 3.857877 | 321.38 | 2.4583 | 384.524 | silicates
Na2YTaSi(PO6)2 | mp-2712613 | Y3+ | 6 | 6 | 9 | 3.717433 | 333.52 | 2.6586 | 398.6886 | phosphates
Na2YTaSi2SO12 | mp-2712647 | Y3+ | 6 | 6 | 9 | 3.848621 | 322.15 | 2.7117 | 386.0179 | silicates
Na2YTi(PO4)3 | mp-2713541 | Y3+ | 6 | 6 | 9 | 3.806023 | 325.76 | 2.1217 | 440.9543 | phosphates
Na2YZr(PO4)3 | mp-2713324 | Y3+ | 6 | 6 | 9 | 3.819272 | 324.63 | 4.0204 | 398.0044 | phosphates
Na2Zr(MoO4)3 | mp-18492 | Na+ | 7 | 10 | 15 | 3.906307 | 317.39 | 2.7872 | 473.3785 | other oxides
Na2Zr(Si2O5)3 | mp-1221344 | Na+ | 7 | 5 | 64 | 4.11213 | 301.51 | 4.8774 | 435.2591 | silicates
Na2Zr(WO4)3 | mp-558710 | Na+ | 6 | 8 | 80 | 3.570998 | 347.2 | 2.8712 | 436.4062 | other oxides
Na2Zr2Si(PO6)2 | mp-2712624 | Na+ | 6 | 12 | 9 | 3.885973 | 319.06 | 4.2153 | 430.2803 | phosphates
Na2Zr2Si2SO12 | mp-2712744 | Na+ | 6 | 12 | 9 | 3.999897 | 309.97 | 4.1547 | 424.969 | silicates
Na2Zr4Al4Si3(S3O16)3 | mp-2716401 | Na+ | 6 | 12 | 1 | 4.088003 | 303.29 | 2.669 | 434.0044 | silicates
Na2Zr4Ga4Si3(S3O16)3 | mp-2716420 | Na+ | 6 | 12 | 1 | 4.088003 | 303.29 | 2.3904 | 413.2495 | silicates
Na2Zr4Sc4Si3(S3O16)3 | mp-2716392 | Na+ | 6 | 12 | 1 | 4.158561 | 298.14 | 2.5995 | 405.7345 | silicates
Na2Zr4Si3(SO8)3 | mp-2713427 | Na+ | 6 | 12 | 1 | 4.055965 | 305.68 | 2.4979 | 389.4404 | silicates
Na2Zr4Ta4Si7S5O48 | mp-2715688 | Na+ | 6 | 12 | 1 | 4.102454 | 302.22 | 2.4188 | 382.5813 | silicates
Na2Zr8Si5S7O48 | mp-2716122 | Na+ | 6 | 12 | 1 | 4.112574 | 301.48 | 2.3912 | 395.8719 | silicates
Na2ZrAl(PO4)3 | mp-2713598 | Na+ | 6 | 12 | 9 | 3.889023 | 318.81 | 4.3789 | 457.8666 | phosphates
Na2ZrF6 | mp-27307 | Na+ | 6 | 8 | 14 | 4.218439 | 293.91 | 6.2566 | 388.7558 | fluorides
Na2ZrGa(PO4)3 | mp-2713615 | Na+ | 6 | 12 | 9 | 3.910634 | 317.04 | 3.7979 | 426.0499 | phosphates
Na2ZrGe2O7 | mp-561166 | Na+ | 8 | 8 | 2 | 3.555086 | 348.75 | 3.6953 | 466.3698 | other oxides
Na2ZrGeO5 | mp-561346 | Na+ | 6 | 4 | 14 | 3.29592 | 376.17 | 3.4539 | 500.6536 | other oxides
Na2ZrIn(PO4)3 | mp-2713704 | Na+ | 6 | 12 | 9 | 3.914933 | 316.7 | 4.0751 | 371.4915 | phosphates
Na2ZrNbSi2PO12 | mp-2712826 | Na+ | 6 | 12 | 9 | 3.856404 | 321.5 | 2.7008 | 434.5051 | phosphates
Na2ZrO3 | mp-990440 | Na+ | 6 | 6 | 15 | 3.147652 | 393.89 | 4.351 | 585.7154 | other oxides
Na2ZrSc(PO4)3 | mp-2713317 | Na+ | 6 | 12 | 9 | 3.960786 | 313.03 | 4.2043 | 443.7434 | phosphates
Na2ZrSi2GeSO12 | mp-2712552 | Na+ | 7 | 7 | 1 | 3.876776 | 319.81 | 2.631 | 446.5755 | silicates
Na2ZrSi2O7 | mp-558191 | Na+ | 8 | 3 | 2 | 3.75709 | 330 | 4.5653 | 493.91 | silicates
Na2ZrSi2SnSO12 | mp-2712675 | Na+ | 6 | 12 | 1 | 3.877561 | 319.75 | 2.7729 | 387.0529 | silicates
Na2ZrSi4O11 | mp-6824 | Na+ | 4 | 8 | 15 | 3.779573 | 328.04 | 4.5795 | 481.5655 | silicates
Na2ZrSiGe(PO6)2 | mp-2712729 | Na+ | 6 | 6 | 1 | 3.785124 | 327.56 | 3.0581 | 446.5428 | phosphates
Na2ZrSiO5 | mp-556709 | Na+ | 6 | 6 | 14 | 3.352844 | 369.79 | 4.0111 | 519.2241 | silicates
Na2ZrSiSn(PO6)2 | mp-2712558 | Na+ | 6 | 12 | 1 | 3.868905 | 320.46 | 3.1744 | 389.2786 | phosphates
Na2ZrTaSi2PO12 | mp-2715193 | Na+ | 6 | 12 | 9 | 3.823626 | 324.26 | 3.545 | 417.4303 | phosphates
Na2ZrTiSi(PO6)2 | mp-2712751 | Na+ | 6 | 6 | 1 | 3.714368 | 333.8 | 2.5986 | 462.3428 | phosphates
Na2ZrTiSi2SO12 | mp-2712525 | Na+ | 6 | 6 | 1 | 3.898708 | 318.01 | 2.6344 | 461.4279 | silicates
Na30Ca20Ta4Si9(S3O16)9 | mp-2714845 | Na+ | 6 | 8 | 1 | 3.860781 | 321.14 | 2.3696 | 382.4888 | silicates
Na30Ca4Nb20Si33(SO48)3 | mp-2716571 | Ca2+ | 6 | 6 | 1 | 3.625691 | 341.96 | 2.15 | 454.2217 | silicates
Na30Ca4Ta20Si33(SO48)3 | mp-2716300 | Ca2+ | 6 | 6 | 1 | 3.537691 | 350.47 | 2.9524 | 428.8993 | silicates
Na30Ca8Ta16Si27(SO16)9 | mp-2714201 | Ca2+ | 6 | 6 | 1 | 3.643201 | 340.32 | 2.1236 | 419.8105 | silicates
Na30Mg20Ta4Si9(S3O16)9 | mp-2714650 | Na+ | 6 | 6 | 1 | 3.965975 | 312.62 | 2.2993 | 452.7256 | silicates
Na30Mg4Nb20Si33(SO48)3 | mp-2716517 | Na+ | 6 | 6 | 1 | 3.656361 | 339.09 | 2.2629 | 461.1277 | silicates
Na30Mg4Ta20Si33(SO48)3 | mp-2716319 | Na+ | 6 | 6 | 1 | 3.553117 | 348.94 | 3.0329 | 418.0833 | silicates
Na30Mg8Ta16Si27(SO16)9 | mp-2714251 | Na+ | 6 | 5 | 1 | 3.69367 | 335.67 | 2.068 | 415.9099 | silicates
Na3Al2(PO4)3 | mp-1020161 | Na+ | 8 | 8 | 230 | 3.499276 | 354.31 | 5.38 | 706.7755 | phosphates
Na3Al2(PO4)3 | mp-2715240 | Na+ | 6 | 6 | 9 | 3.888123 | 318.88 | 5.044 | 626.9431 | phosphates
Na3Al2(PO4)3 | mp-2715262 | Na+ | 6 | 12 | 9 | 3.89149 | 318.6 | 5.04 | 626.9431 | phosphates
Na3Al2Ga2P3(SO8)3 | mp-2713852 | Na+ | 6 | 12 | 1 | 4.008311 | 309.32 | 4.1326 | 509.1902 | phosphates
Na3Al2Ge2P5SO24 | mp-2715827 | Na+ | 6 | 12 | 1 | 3.998644 | 310.07 | 3.1514 | 522.8005 | phosphates
Na3Al2In2P3(SO8)3 | mp-2713966 | Na+ | 6 | 4 | 1 | 3.855954 | 321.54 | 3.5747 | 441.0311 | phosphates
Na3Al2P2O8F3 | mp-676467 | Na+ | 4 | 7 | 6 | 4.10484 | 302.04 | 5.0591 | 536.6683 | phosphates
Na3Al2P2O8F3 | mp-686540 | Na+ | 6 | 6 | 36 | 4.12845 | 300.32 | 5.0088 | 537.0022 | phosphates
Na3Al2Sn2P5SO24 | mp-2715843 | Na+ | 6 | 12 | 1 | 3.884947 | 319.14 | 3.3123 | 461.8409 | phosphates
Na3Al4P3(SO8)3 | mp-2713874 | Na+ | 6 | 12 | 1 | 4.005011 | 309.57 | 5.0667 | 562.9024 | phosphates
Na3AlCl6 | mp-1111450 | Na+ | 6 | 6 | 225 | 3.610983 | 343.35 | 3.8784 | 247.6008 | chlorides
Na3AlF6 | mp-1111945 | Na+ | 6 | 6 | 225 | 4.124613 | 300.6 | 5.8908 | 507.1637 | fluorides
Na3AlF6 | mp-3416 | Na+ | 6 | 6 | 14 | 4.207905 | 294.65 | 6.7197 | 553.4852 | fluorides
Na3AlF6 | mp-5468 | Na+ | 6 | 6 | 71 | 4.194992 | 295.55 | 5.8904 | 481.0292 | fluorides
Na3AlF6 | mp-676512 | Na+ | 6 | 6 | 148 | 4.198593 | 295.3 | 6.556 | 546.824 | fluorides
Na3AlGa(PO4)3 | mp-2715331 | Na+ | 6 | 6 | 1 | 3.742735 | 331.27 | 4.3385 | 574.1866 | phosphates
Na3AlGa(PO4)3 | mp-2715504 | Na+ | 6 | 6 | 1 | 3.761463 | 329.62 | 4.3002 | 574.1866 | phosphates
Na3AlGe3(PO4)6 | mp-2714683 | Na+ | 6 | 12 | 1 | 3.995823 | 310.28 | 2.8166 | 512.062 | phosphates
Na3AlIn(PO4)3 | mp-2715416 | Na+ | 6 | 6 | 1 | 3.722256 | 333.09 | 3.8793 | 491.2285 | phosphates
Na3AlIn(PO4)3 | mp-2715466 | Na+ | 6 | 6 | 1 | 3.751253 | 330.51 | 3.7915 | 498.8973 | phosphates
Na3AlP3NO9 | mp-6860 | Na+ | 6 | 6 | 198 | 3.701649 | 334.94 | 5.1524 | 607.2051 | phosphates
Na3AlP8O23 | mp-14389 | Na+ | 6 | 6 | 213 | 3.960387 | 313.06 | 5.2656 | 527.9767 | phosphates
Na3AlS3 | mp-560538 | Na+ | 4 | 8 | 14 | 2.963715 | 418.34 | 3.3446 | 369.0341 | (oxy)sulfides
Na3AlSe3 | mp-9682 | Na+ | 6 | 6 | 14 | 2.685573 | 461.67 | 2.3831 | 288.5117 | selenides
Na3AlSi2GeSO12 | mp-2714333 | Na+ | 6 | 12 | 9 | 3.894187 | 318.38 | 2.2743 | 534.0911 | silicates
Na3AlSi2SnSO12 | mp-2714562 | Na+ | 6 | 12 | 9 | 3.848047 | 322.2 | 2.5934 | 486.4016 | silicates
Na3AlSi3Ge3(SO8)3 | mp-2714904 | Na+ | 6 | 12 | 1 | 3.990726 | 310.68 | 2.2239 | 484.668 | silicates
Na3AlSi3Sn3(SO8)3 | mp-2714779 | Na+ | 6 | 12 | 1 | 3.963345 | 312.83 | 2.1767 | 403.893 | silicates
Na3AlSiGe(PO6)2 | mp-2715233 | Na+ | 6 | 12 | 9 | 3.850202 | 322.02 | 2.9124 | 539.9307 | phosphates
Na3AlSiGe(PO6)2 | mp-2715351 | Na+ | 6 | 6 | 9 | 3.729872 | 332.41 | 2.8865 | 539.9307 | phosphates
Na3AlSiSn(PO6)2 | mp-2715292 | Na+ | 6 | 6 | 9 | 3.704916 | 334.65 | 3.2664 | 487.1111 | phosphates
Na3AlSiSn(PO6)2 | mp-2715388 | Na+ | 6 | 6 | 9 | 3.679453 | 336.96 | 3.366 | 487.1111 | phosphates
Na3AlSn3(PO4)6 | mp-2714696 | Na+ | 6 | 12 | 1 | 3.882075 | 319.38 | 2.9366 | 408.9091 | phosphates
Na3B(PO4)2 | mp-559783 | Na+ | 6 | 2 | 15 | 3.847358 | 322.26 | 5.3156 | 550.6525 | phosphates
Na3B2PO5F4 | mp-1197849 | Na+ | 9 | 10 | 14 | 4.338968 | 285.75 | 5.6153 | 466.7601 | phosphates
Na3B2PO5F4 | mp-1221248 | Na+ | 6 | 8 | 40 | 4.190177 | 295.89 | 5.4012 | 412.7858 | phosphates
Na3B5S9 | mp-29000 | Na+ | 6 | 4 | 142 | 2.930259 | 423.12 | 3.512 | 346.9372 | (oxy)sulfides
Na3B5SO8 | mp-560266 | Na+ | 7 | 5 | 14 | 3.706069 | 334.54 | 4.122 | 564.227 | borates
Na3B5Se9 | mp-531600 | Na+ | 6 | 4 | 15 | 2.752275 | 450.48 | 2.9704 | 238.6165 | selenides
Na3B6BrO10 | mp-1197987 | Na+ | 6 | 8 | 62 | 3.670749 | 337.76 | 4.7263 | 492.2236 | borates
Na3B6ClO10 | mp-1195615 | Na+ | 6 | 8 | 19 | 3.705725 | 334.57 | 5.1851 | 499.7132 | borates
Na3B6NO13 | mp-558548 | Na+ | 6 | 6 | 62 | 3.830901 | 323.64 | 3.323 | 609.501 | borates
Na3B6PO13 | mp-556801 | Na+ | 8 | 8 | 62 | 3.768004 | 329.04 | 4.956 | 570.1414 | phosphates
Na3B7O12 | mp-31073 | Na+ | 6 | 6 | 2 | 3.708666 | 334.31 | 4.9219 | 568.7554 | borates
Na3BO3 | mp-30975 | Na+ | 6 | 5 | 14 | 3.391084 | 365.62 | 2.9485 | 596.835 | borates
Na3BS3 | mp-29976 | Na+ | 6 | 6 | 15 | 2.985911 | 415.23 | 2.5824 | 371.3058 | (oxy)sulfides
Na3BSbPO7 | mp-768556 | Na+ | 6 | 6 | 11 | 3.681471 | 336.78 | 3.6499 | 439.2754 | phosphates
Na3Bi(BO3)2 | mp-775830 | Na+ | 6 | 3 | 14 | 3.479956 | 356.28 | 3.1381 | 439.7064 | borates
Na3Bi(PO4)2 | mp-561083 | Na+ | 6 | 8 | 14 | 3.597227 | 344.67 | 4.2446 | 439.661 | phosphates
Na3BiBPO7 | mp-768582 | Na+ | 6 | 6 | 11 | 3.657465 | 338.99 | 3.7212 | 415.278 | phosphates
Na3BiO3 | mp-761090 | Na+ | 5 | 6 | 2 | 3.324917 | 372.89 | 2.8282 | 270.7025 | other oxides
Na3BrCl2 | mp-1221224 | Na+ | 6 | 6 | 164 | 3.395025 | 365.19 | 4.1498 | 258.3231 | chlorides
Na3BrCl2 | mp-1221225 | Na+ | 6 | 6 | 139 | 3.460304 | 358.3 | 4.5403 | 259.1824 | chlorides
Na3Ca(BO2)5 | mp-542719 | Ca2+ | 6 | 7 | 2 | 3.605555 | 343.87 | 4.5567 | 600.3391 | borates
Na3Ca(BO2)5 | mp-614628 | Ca2+ | 6 | 7 | 2 | 3.59668 | 344.72 | 4.4278 | 597.0487 | borates
Na3Ca2Al2PS5O24 | mp-2713561 | Na+ | 6 | 4 | 1 | 4.088619 | 303.24 | 4.6512 | 487.788 | phosphates
Na3Ca2Ga2PS5O24 | mp-2712770 | Na+ | 6 | 6 | 1 | 4.075964 | 304.18 | 3.0541 | 453.1215 | phosphates
Na3Ca2Ge2P3(SO8)3 | mp-2713945 | Na+ | 6 | 6 | 1 | 4.052233 | 305.97 | 2.2654 | 450.9784 | phosphates
Na3Ca2Hf2P3(SO8)3 | mp-2713739 | Ca2+ | 6 | 6 | 1 | 3.96851 | 312.42 | 4.6995 | 365.2955 | phosphates
Na3Ca2In2PS5O24 | mp-2712728 | Na+ | 6 | 12 | 1 | 4.054399 | 305.8 | 2.9575 | 327.789 | phosphates
Na3Ca2La2PS5O24 | mp-2713650 | Ca2+ | 6 | 6 | 1 | 3.987676 | 310.92 | 4.3194 | 346.6838 | phosphates
Na3Ca2Nb10Si3(P5O24)3 | mp-2715808 | Ca2+ | 6 | 6 | 1 | 3.929264 | 315.54 | 2.1247 | 415.06 | phosphates
Na3Ca2P(SO6)2 | mp-2713820 | Na+ | 6 | 6 | 9 | 3.861752 | 321.06 | 4.2882 | 474.3077 | phosphates
Na3Ca2Sc2PS5O24 | mp-2713279 | Na+ | 6 | 6 | 1 | 4.017666 | 308.6 | 3.9138 | 433.8051 | phosphates
Na3Ca2Sn2P3(SO8)3 | mp-2713939 | Ca2+ | 6 | 6 | 1 | 4.010281 | 309.17 | 2.4409 | 346.5707 | phosphates
Na3Ca2Ta10Si3(P5O24)3 | mp-2715805 | Ca2+ | 6 | 6 | 1 | 3.910965 | 317.02 | 2.8616 | 404.8366 | phosphates
Na3Ca2Ta2P5SO24 | mp-2715871 | Ca2+ | 6 | 6 | 1 | 3.991081 | 310.65 | 2.69 | 401.0095 | phosphates
Na3Ca2Ta3Ti2O15 | mp-677743 | Na+ | 3 | 12 | 1 | 3.705737 | 334.57 | 2.4216 | 505.2016 | other oxides
Na3Ca2Ta4(PO4)9 | mp-2713923 | Ca2+ | 6 | 6 | 158 | 3.919272 | 316.34 | 2.6917 | 390.9432 | phosphates
Na3Ca2TaO6 | mp-18480 | Ca2+ | 6 | 6 | 70 | 3.080454 | 402.49 | 4.2075 | 513.9295 | other oxides
Na3Ca2Ti2P3(SO8)3 | mp-2713948 | Na+ | 6 | 6 | 1 | 3.933149 | 315.23 | 2.1794 | 449.0661 | phosphates
Na3Ca2Y2PS5O24 | mp-2712535 | Y3+ | 6 | 6 | 1 | 4.061397 | 305.27 | 4.6931 | 389.1232 | phosphates
Na3Ca2Zr2P3(SO8)3 | mp-2713964 | Ca2+ | 6 | 6 | 1 | 3.970424 | 312.27 | 3.9104 | 385.345 | phosphates
Na3Ca3Al(SO4)6 | mp-2714987 | Na+ | 6 | 6 | 1 | 4.038081 | 307.04 | 4.5452 | 474.2274 | aluminates
Na3Ca3Ga(SO4)6 | mp-2714942 | Ca2+ | 6 | 6 | 1 | 4.018499 | 308.53 | 2.8594 | 420.2931 | (oxy)sulfides
Na3Ca3HfPS5O24 | mp-2713676 | Ca2+ | 6 | 6 | 1 | 4.009445 | 309.23 | 4.2836 | 362.276 | phosphates
Na3Ca3La(SO4)6 | mp-2715078 | La3+ | 6 | 6 | 1 | 4.033549 | 307.38 | 4.2407 | 370.7507 | (oxy)sulfides
Na3Ca3Sc(SO4)6 | mp-2715060 | Ca2+ | 6 | 6 | 1 | 4.073798 | 304.35 | 3.8406 | 457.6922 | (oxy)sulfides
Na3Ca3Y(SO4)6 | mp-2714937 | Ca2+ | 6 | 6 | 1 | 4.014358 | 308.85 | 4.8298 | 414.016 | (oxy)sulfides
Na3Ca3Zr2Si4(O5F)3 | mp-1248208 | Na+ | 6 | 4 | 2 | 3.729152 | 332.47 | 3.0164 | 401.9417 | silicates
Na3Ca3Zr2Si4(O5F)3 | mp-705559 | Na+ | 5 | 9 | 2 | 3.772711 | 328.63 | 3.0757 | 416.0094 | silicates
Na3Ca3ZrPS5O24 | mp-2713571 | Ca2+ | 6 | 6 | 1 | 4.042659 | 306.69 | 3.3634 | 389.0525 | phosphates
Na3Ca4Nb2P3(SO6)6 | mp-2714541 | Ca2+ | 6 | 6 | 158 | 4.109001 | 301.74 | 2.2749 | 389.9767 | phosphates
Na3Ca4Ta2P3(SO6)6 | mp-2714390 | Ca2+ | 6 | 6 | 158 | 4.114597 | 301.33 | 3.1169 | 358.6904 | phosphates
Na3Ca4Ta8P15(SO24)3 | mp-2716136 | Ca2+ | 6 | 6 | 1 | 4.058175 | 305.52 | 2.7291 | 368.9906 | phosphates
Na3Ca5Ta(SO4)9 | mp-2714200 | Ca2+ | 6 | 6 | 158 | 4.178344 | 296.73 | 2.3959 | 355.7979 | (oxy)sulfides
Na3Ca7Ta3Ti7O30 | mp-694044 | Ca2+ | 8 | 12 | 1 | 3.714421 | 333.79 | 2.3925 | 529.6364 | other oxides
Na3Ca8Nb4P3(S5O24)3 | mp-2714279 | Ca2+ | 6 | 6 | 1 | 4.111301 | 301.57 | 2.1927 | 380.1586 | phosphates
Na3Ca8Ta4P3(S5O24)3 | mp-2714223 | Ca2+ | 6 | 6 | 1 | 4.115021 | 301.3 | 2.9548 | 353.7818 | phosphates
Na3CaAl3Si3SO16 | mp-1173736 | Ca2+ | 6 | 3 | 161 | 3.765064 | 329.3 | 4.0333 | 530.3654 | silicates
Na3CaAl3Si3SO16 | mp-1221308 | Ca2+ | 7 | 3 | 1 | 3.801586 | 326.14 | 4.5751 | 530.3654 | silicates
Na3CaAl3Si3SO16 | mp-1252733 | Na+ | 5 | 7 | 1 | 3.702601 | 334.86 | 4.1166 | 527.9624 | silicates
Na3CaAl3Si3SO16 | mp-720222 | Ca2+ | 7 | 3 | 1 | 3.822717 | 324.34 | 3.997 | 530.3654 | silicates
Na3CaAl4Si8ClO24 | mp-684921 | Na+ | 8 | 4 | 1 | 3.982328 | 311.34 | 4.8258 | 437.172 | silicates
Na3CaAlP2SO12 | mp-2712549 | Ca2+ | 6 | 6 | 9 | 3.822003 | 324.4 | 4.0061 | 524.8785 | phosphates
Na3CaAlSi(SO6)2 | mp-2712677 | Ca2+ | 6 | 6 | 9 | 3.750808 | 330.55 | 3.0432 | 512.329 | silicates
Na3CaGaP2SO12 | mp-2712590 | Ca2+ | 6 | 6 | 9 | 3.884906 | 319.14 | 2.6008 | 461.0252 | phosphates
Na3CaHf(PO4)3 | mp-2715399 | Ca2+ | 6 | 6 | 9 | 3.822409 | 324.36 | 4.5562 | 429.7898 | phosphates
Na3CaHf(PO4)3 | mp-2715493 | Na+ | 6 | 7 | 9 | 3.802186 | 326.09 | 4.5033 | 423.483 | phosphates
Na3CaHf3P5SO24 | mp-2715950 | Ca2+ | 6 | 6 | 1 | 3.898562 | 318.03 | 4.2491 | 413.017 | phosphates
Na3CaInP2SO12 | mp-2712775 | Ca2+ | 6 | 6 | 9 | 3.778646 | 328.12 | 2.831 | 379.7285 | phosphates
Na3CaLaP2SO12 | mp-2712662 | Na+ | 6 | 8 | 9 | 3.841137 | 322.78 | 4.3041 | 372.7404 | phosphates
Na3CaLaSi(SO6)2 | mp-2712588 | Ca2+ | 6 | 6 | 9 | 3.875509 | 319.92 | 3.5438 | 356.6154 | silicates
Na3CaMg3AlF14 | mp-1191931 | Ca2+ | 8 | 8 | 166 | 4.373873 | 283.47 | 6.8525 | 527.8788 | fluorides
Na3CaMgP(SO6)2 | mp-2713780 | Ca2+ | 6 | 6 | 1 | 3.763876 | 329.41 | 4.3617 | 510.1163 | phosphates
Na3CaNb5Si3(PO6)6 | mp-2715590 | Ca2+ | 6 | 6 | 158 | 3.838581 | 322.99 | 2.4049 | 433.3723 | phosphates
Na3CaPCO7 | mp-767552 | Ca2+ | 6 | 7 | 11 | 3.619232 | 342.57 | 4.475 | 548.2664 | phosphates
Na3CaPCO7 | mp-771324 | Na+ | 6 | 6 | 4 | 3.615511 | 342.92 | 4.406 | 549.5645 | phosphates
Na3CaScP2SO12 | mp-2712818 | Ca2+ | 6 | 6 | 9 | 3.872855 | 320.14 | 3.9949 | 468.9109 | phosphates
Na3CaScSi(SO6)2 | mp-2712777 | Ca2+ | 6 | 6 | 9 | 3.842652 | 322.65 | 3.1857 | 478.7783 | silicates
Na3CaTa5Si3(PO6)6 | mp-2715627 | Ca2+ | 6 | 6 | 158 | 3.817817 | 324.75 | 3.2123 | 419.6236 | phosphates
Na3CaTa5Si6(SO12)3 | mp-2715691 | Na+ | 6 | 1 | 9 | 3.990396 | 310.71 | 2.5999 | 404.2223 | silicates
Na3CaTaSi(PO6)2 | mp-2715225 | Ca2+ | 6 | 6 | 9 | 3.717525 | 333.51 | 2.5908 | 431.9824 | phosphates
Na3CaTaSi(PO6)2 | mp-2715432 | Na+ | 6 | 5 | 9 | 3.689998 | 336 | 2.4423 | 431.6125 | phosphates
Na3CaTaSi2SO12 | mp-2714580 | Na+ | 6 | 6 | 9 | 3.791645 | 326.99 | 2.1137 | 417.6158 | silicates
Na3CaTi(PO4)3 | mp-2715415 | Ca2+ | 6 | 6 | 9 | 3.688295 | 336.16 | 2.0545 | 477.6502 | phosphates
Na3CaYP2SO12 | mp-2712625 | Y3+ | 6 | 6 | 9 | 3.783135 | 327.73 | 4.3769 | 413.144 | phosphates
Na3CaYSi(SO6)2 | mp-2712743 | Y3+ | 6 | 6 | 9 | 3.792587 | 326.91 | 3.6247 | 404.4188 | silicates
Na3CaZr(PO4)3 | mp-2715328 | Na+ | 6 | 6 | 9 | 3.747472 | 330.85 | 3.8093 | 452.9829 | phosphates
Na3CaZr(PO4)3 | mp-2715471 | Na+ | 6 | 6 | 9 | 3.751279 | 330.51 | 3.7859 | 445.5179 | phosphates
Na3CaZr3P5SO24 | mp-2715908 | Ca2+ | 6 | 6 | 1 | 3.921969 | 316.13 | 3.4052 | 408.874 | phosphates
Na3Ce(PO4)2 | mp-556334 | Na+ | 6 | 6 | 29 | 3.719812 | 333.31 | 3.5264 | 443.6283 | phosphates
Na3CeF7 | mp-38102 | Ce4+ | 7 | 7 | 8 | 4.235645 | 292.72 | 2.6973 | 336.5052 | fluorides
Na3Ga(PO4)2 | mp-561058 | Na+ | 6 | 4 | 2 | 3.69635 | 335.42 | 4.183 | 527.6549 | phosphates
Na3Ga2(PO4)3 | mp-2715228 | Na+ | 6 | 6 | 9 | 3.795194 | 326.69 | 3.898 | 550.4897 | phosphates
Na3Ga2(PO4)3 | mp-2715310 | Na+ | 6 | 12 | 9 | 3.940149 | 314.67 | 3.915 | 550.4897 | phosphates
Na3Ga2Ge2P5SO24 | mp-2715834 | Na+ | 6 | 12 | 1 | 3.990959 | 310.66 | 2.8352 | 495.1076 | phosphates
Na3Ga2Sn2P5SO24 | mp-2716085 | Na+ | 6 | 12 | 1 | 3.904177 | 317.57 | 3.0726 | 411.6864 | phosphates
Na3Ga4P3(SO8)3 | mp-2713917 | Na+ | 6 | 12 | 1 | 3.985224 | 311.11 | 3.5469 | 483.8689 | phosphates
Na3GaB4O9 | mp-766463 | Na+ | 6 | 6 | 11 | 3.607598 | 343.68 | 4.5369 | 576.463 | borates
Na3GaCl6 | mp-1111445 | Na+ | 6 | 6 | 225 | 3.610177 | 343.43 | 3.019 | 222.8265 | chlorides
Na3GaF6 | mp-1110570 | Na+ | 6 | 6 | 225 | 4.12501 | 300.57 | 5.3573 | 428.1024 | fluorides
Na3GaGe3(PO4)6 | mp-2714818 | Na+ | 6 | 12 | 1 | 3.999892 | 309.97 | 2.7052 | 512.7764 | phosphates
Na3GaP8O23 | mp-14390 | Na+ | 6 | 6 | 213 | 3.960387 | 313.06 | 4.9996 | 506.0927 | phosphates
Na3GaS3 | mp-18165 | Na+ | 6 | 6 | 14 | 2.770457 | 447.52 | 2.7699 | 349.2801 | (oxy)sulfides
Na3GaS3 | mp-561130 | Na+ | 5 | 6 | 14 | 2.821734 | 439.39 | 2.6125 | 349.2801 | (oxy)sulfides
Na3GaSe3 | mp-17148 | Na+ | 6 | 6 | 14 | 2.62772 | 471.83 | 2.0844 | 253.3498 | selenides
Na3GaSi2GeSO12 | mp-2714437 | Na+ | 8 | 7 | 9 | 3.917273 | 316.51 | 2.148 | 523.7145 | silicates
Na3GaSi2SnSO12 | mp-2714340 | Na+ | 8 | 10 | 9 | 3.815749 | 324.93 | 2.461 | 426.6258 | silicates
Na3GaSi3Ge3(SO8)3 | mp-2714796 | Na+ | 6 | 12 | 1 | 3.986866 | 310.98 | 2.1595 | 483.2026 | silicates
Na3GaSi3Sn3(SO8)3 | mp-2716524 | Na+ | 6 | 12 | 1 | 3.898767 | 318.01 | 2.142 | 397.9274 | silicates
Na3GaSiGe(PO6)2 | mp-2715401 | Na+ | 6 | 12 | 9 | 3.893034 | 318.48 | 2.6199 | 520.6699 | phosphates
Na3GaSiGe(PO6)2 | mp-2715512 | Na+ | 6 | 6 | 9 | 3.779673 | 328.03 | 2.6646 | 520.6699 | phosphates
Na3GaSiSn(PO6)2 | mp-2715317 | Na+ | 6 | 4 | 9 | 3.680376 | 336.88 | 3.0684 | 456.3405 | phosphates
Na3GaSiSn(PO6)2 | mp-2715486 | Na+ | 6 | 12 | 9 | 3.802892 | 326.03 | 3.117 | 456.3405 | phosphates
Na3GaSn3(PO4)6 | mp-2714781 | Na+ | 6 | 12 | 1 | 3.897024 | 318.15 | 2.846 | 401.1566 | phosphates
Na3Gd(PO4)2 | mp-1180408 | Na+ | 8 | 8 | 2 | 3.64736 | 339.93 | 2.9847 | 498.6361 | phosphates
Na3Gd(PO4)2 | mp-1203147 | Na+ | 8 | 8 | 15 | 3.715379 | 333.71 | 3.036 | 498.6361 | phosphates
Na3GdBr6 | mp-1173681 | Gd3+ | 6 | 6 | 146 | 3.50235 | 354 | 2.3231 | 168.5363 | bromides
Na3GdCl6 | mp-33554 | Gd3+ | 6 | 6 | 148 | 3.59634 | 344.75 | 3.0237 | 217.2471 | chlorides
Na3GdTi2Nb2O12 | mp-1221269 | Na+ | 4 | 12 | 1 | 3.568079 | 347.48 | 2.4367 | 560.9384 | other oxides
Na3GdV2O8 | mp-1210565 | Gd3+ | 6 | 6 | 164 | 3.180727 | 389.8 | 3.4467 | 412.5984 | other oxides
Na3GdV2O8 | mp-1212330 | Gd3+ | 6 | 8 | 9 | 3.179171 | 389.99 | 3.1514 | 470.5028 | other oxides
Na3GePCO7 | mp-756494 | Na+ | 6 | 6 | 4 | 3.724281 | 332.91 | 4.1879 | 488.2621 | phosphates
Na3GePCO7 | mp-768125 | Na+ | 6 | 6 | 11 | 3.745056 | 331.06 | 3.6381 | 511.9679 | phosphates
Na3Hf2Al2P5SO24 | mp-2715867 | Na+ | 6 | 12 | 1 | 4.009898 | 309.2 | 4.7516 | 409.3632 | phosphates
Na3Hf2Ga2P5SO24 | mp-2716021 | Na+ | 6 | 12 | 1 | 3.982364 | 311.33 | 4.326 | 405.7058 | phosphates
Na3Hf2In2P5SO24 | mp-2716116 | Na+ | 6 | 12 | 1 | 4.000888 | 309.89 | 4.0384 | 347.8813 | phosphates
Na3Hf2Mg2P3(SO8)3 | mp-2713740 | Na+ | 6 | 12 | 1 | 4.064771 | 305.02 | 4.8465 | 408.4844 | phosphates
Na3Hf2Nb2Si3(PO8)3 | mp-2713007 | Na+ | 6 | 12 | 1 | 3.878309 | 319.69 | 2.8493 | 413.9293 | phosphates
Na3Hf2Sc2P5SO24 | mp-2715993 | Na+ | 6 | 12 | 1 | 4.063485 | 305.12 | 4.5689 | 401.7429 | phosphates
Na3Hf2Si2PO12 | mp-2713249 | Na+ | 6 | 6 | 9 | 3.529993 | 351.23 | 4.6473 | 411.8017 | phosphates
Na3Hf2Si2PO12 | mp-2713308 | Na+ | 8 | 7 | 9 | 3.604179 | 344 | 4.6298 | 414.6012 | phosphates
Na3Hf2SiGe2P5O24 | mp-2713015 | Na+ | 6 | 12 | 1 | 3.918643 | 316.4 | 3.1494 | 412.0487 | phosphates
Na3Hf2SiSn2P5O24 | mp-2713087 | Na+ | 6 | 12 | 1 | 3.90907 | 317.17 | 3.3073 | 367.1375 | phosphates
Na3Hf2Ta2Si3(PO8)3 | mp-2712969 | Na+ | 6 | 12 | 1 | 3.908818 | 317.19 | 3.7595 | 402.2122 | phosphates
Na3Hf2Ti2SiP5O24 | mp-2713024 | Na+ | 6 | 12 | 1 | 3.936227 | 314.98 | 2.5617 | 412.4044 | phosphates
Na3Hf2Zr2SiP5O24 | mp-2713063 | Na+ | 6 | 6 | 1 | 3.840018 | 322.87 | 4.2087 | 409.6848 | phosphates
Na3Hf3Al(PO4)6 | mp-2714868 | Na+ | 6 | 12 | 1 | 3.871731 | 320.23 | 4.7382 | 417.5611 | phosphates
Na3Hf3AlSi3(SO8)3 | mp-2714644 | Na+ | 6 | 12 | 1 | 3.976654 | 311.78 | 4.3584 | 416.6541 | silicates
Na3Hf3Ga(PO4)6 | mp-2716566 | Na+ | 6 | 12 | 1 | 3.903977 | 317.58 | 4.3724 | 408.6855 | phosphates
Na3Hf3GaSi3(SO8)3 | mp-2714879 | Na+ | 6 | 12 | 1 | 3.974749 | 311.93 | 3.9587 | 403.0079 | silicates
Na3Hf3In(PO4)6 | mp-2714752 | Na+ | 6 | 12 | 1 | 3.877353 | 319.77 | 4.4542 | 352.4134 | phosphates
Na3Hf3InSi3(SO8)3 | mp-2714704 | Na+ | 6 | 12 | 1 | 3.979098 | 311.59 | 3.7895 | 351.545 | silicates
Na3Hf3MgP5SO24 | mp-2716009 | Na+ | 6 | 12 | 1 | 4.018985 | 308.5 | 4.5133 | 407.4253 | phosphates
Na3Hf3Sc(PO4)6 | mp-2716438 | Na+ | 6 | 12 | 1 | 4.020759 | 308.36 | 4.6939 | 406.6846 | phosphates
Na3Hf3ScSi3(SO8)3 | mp-2714790 | Na+ | 6 | 12 | 1 | 4.045835 | 306.45 | 4.2711 | 409.9159 | silicates
Na3Hf4SiP5O24 | mp-2712934 | Na+ | 6 | 12 | 1 | 3.919386 | 316.34 | 5.0712 | 398.7617 | phosphates
Na3HfAlSi(PO6)2 | mp-2715255 | Na+ | 6 | 4 | 9 | 3.653102 | 339.39 | 4.5863 | 461.4333 | phosphates
Na3HfAlSi(PO6)2 | mp-2715477 | Na+ | 6 | 12 | 9 | 3.764222 | 329.38 | 4.5211 | 456.4878 | phosphates
Na3HfAlSi2SO12 | mp-2714534 | Na+ | 6 | 6 | 9 | 3.818237 | 324.72 | 4.1007 | 455.7481 | silicates
Na3HfF7 | mp-34579 | Na+ | 7 | 7 | 8 | 4.338699 | 285.76 | 5.5321 | 369.1392 | fluorides
Na3HfGaSi(PO6)2 | mp-2715342 | Na+ | 6 | 4 | 9 | 3.583322 | 346 | 3.9648 | 457.9093 | phosphates
Na3HfGaSi(PO6)2 | mp-2715402 | Na+ | 8 | 10 | 9 | 3.708902 | 334.29 | 3.9323 | 455.6183 | phosphates
Na3HfGaSi2SO12 | mp-2714485 | Na+ | 6 | 12 | 9 | 3.79304 | 326.87 | 3.5181 | 438.7732 | silicates
Na3HfInSi(PO6)2 | mp-2715238 | Na+ | 6 | 6 | 9 | 3.588459 | 345.51 | 3.7828 | 408.1279 | phosphates
Na3HfInSi(PO6)2 | mp-2715245 | Na+ | 6 | 4 | 9 | 3.584908 | 345.85 | 3.9287 | 405.3283 | phosphates
Na3HfInSi2SO12 | mp-2714451 | Na+ | 6 | 12 | 9 | 3.799656 | 326.3 | 3.4524 | 415.0969 | silicates
Na3HfMg(PO4)3 | mp-2715374 | Na+ | 6 | 4 | 9 | 3.653038 | 339.4 | 4.808 | 433.5637 | phosphates
Na3HfMg(PO4)3 | mp-2715404 | Na+ | 6 | 6 | 9 | 3.644952 | 340.15 | 4.7752 | 433.8924 | phosphates
Na3HfMg3PS5O24 | mp-2712528 | Na+ | 6 | 12 | 1 | 4.090523 | 303.1 | 4.1859 | 428.5559 | phosphates
Na3HfNb(SiO4)3 | mp-2715222 | Na+ | 6 | 6 | 9 | 3.415765 | 362.98 | 2.9723 | 438.2465 | silicates
Na3HfNb(SiO4)3 | mp-2715481 | Na+ | 6 | 4 | 9 | 3.414925 | 363.07 | 2.9662 | 438.2465 | silicates
Na3HfScSi(PO6)2 | mp-2715377 | Na+ | 6 | 4 | 9 | 3.64087 | 340.53 | 4.7361 | 432.5594 | phosphates
Na3HfScSi(PO6)2 | mp-2715409 | Na+ | 6 | 6 | 9 | 3.760574 | 329.69 | 4.6269 | 431.5087 | phosphates
Na3HfScSi2SO12 | mp-2714394 | Na+ | 6 | 4 | 9 | 3.798038 | 326.44 | 4.2098 | 423.1178 | silicates
Na3HfSi2GePO12 | mp-2715467 | Na+ | 8 | 10 | 1 | 3.694366 | 335.6 | 2.9515 | 462.7018 | phosphates
Na3HfSi2GePO12 | mp-2715497 | Na+ | 6 | 6 | 1 | 3.542168 | 350.02 | 3.3438 | 462.7018 | phosphates
Na3HfSi2SnPO12 | mp-2715231 | Na+ | 6 | 6 | 1 | 3.524235 | 351.8 | 3.3857 | 416.5298 | phosphates
Na3HfSi2SnPO12 | mp-2715485 | Na+ | 8 | 10 | 1 | 3.673767 | 337.49 | 3.3055 | 415.7765 | phosphates
Na3HfTa(GeO4)3 | mp-2713331 | Na+ | 6 | 6 | 9 | 3.417607 | 362.78 | 3.8027 | 390.0699 | other oxides
Na3HfTa(GeO4)3 | mp-2713579 | Na+ | 8 | 10 | 9 | 3.639042 | 340.71 | 3.776 | 379.8333 | other oxides
Na3HfTa(SiO4)3 | mp-2715287 | Na+ | 6 | 12 | 9 | 3.717053 | 333.56 | 3.7876 | 425.0408 | silicates
Na3HfTa(SiO4)3 | mp-2715297 | Na+ | 6 | 4 | 9 | 3.451342 | 359.23 | 3.8515 | 426.8006 | silicates
Na3HfTiSi2PO12 | mp-2715319 | Na+ | 6 | 6 | 1 | 3.516362 | 352.59 | 2.7965 | 442.0511 | phosphates
Na3HfTiSi2PO12 | mp-2715502 | Na+ | 6 | 6 | 1 | 3.511312 | 353.1 | 2.8265 | 441.5441 | phosphates
Na3HfZrSi2PO12 | mp-2715300 | Na+ | 6 | 6 | 1 | 3.505598 | 353.67 | 4.4678 | 431.1169 | phosphates
Na3HfZrSi2PO12 | mp-2715468 | Na+ | 6 | 6 | 1 | 3.514007 | 352.83 | 4.5138 | 431.1169 | phosphates
Na3In(PO4)2 | mp-1194373 | Na+ | 6 | 6 | 11 | 3.672456 | 337.61 | 3.2757 | 487.7856 | phosphates
Na3In(PO4)2 | mp-6017 | Na+ | 6 | 6 | 11 | 3.58703 | 345.65 | 3.2677 | 518.2365 | phosphates
Na3In(PO4)2 | mp-6336 | Na+ | 6 | 4 | 14 | 3.594445 | 344.93 | 3.3626 | 518.2365 | phosphates
Na3In2(PO4)3 | mp-17349 | Na+ | 6 | 8 | 15 | 3.716597 | 333.6 | 3.226 | 478.3255 | phosphates
Na3In2(PO4)3 | mp-2715459 | Na+ | 6 | 6 | 9 | 3.768842 | 328.97 | 3.386 | 422.5807 | phosphates
Na3In2(PO4)3 | mp-2715463 | Na+ | 6 | 12 | 9 | 3.889851 | 318.74 | 3.4487 | 415.6585 | phosphates
Na3In2Sn2P5SO24 | mp-2715982 | Na+ | 6 | 12 | 1 | 3.904177 | 317.57 | 2.6829 | 381.1279 | phosphates
Na3InCl6 | mp-23503 | Na+ | 6 | 6 | 163 | 3.64187 | 340.44 | 3.7859 | 211.0295 | chlorides
Na3InF6 | mp-1110569 | Na+ | 6 | 6 | 225 | 4.12501 | 300.57 | 4.7182 | 297.4995 | fluorides
Na3InF6 | mp-1210420 | Na+ | 6 | 6 | 14 | 4.211544 | 294.39 | 5.1364 | 394.671 | fluorides
Na3InGa(PO4)3 | mp-2715396 | Na+ | 6 | 6 | 1 | 3.785082 | 327.56 | 3.5624 | 468.6995 | phosphates
Na3InGa(PO4)3 | mp-2715465 | Na+ | 6 | 6 | 1 | 3.785725 | 327.5 | 3.5462 | 465.5224 | phosphates
Na3InGe3(PO4)6 | mp-2714774 | Na+ | 6 | 12 | 1 | 3.967081 | 312.53 | 2.4268 | 437.1851 | phosphates
Na3InS3 | mp-29375 | Na+ | 6 | 6 | 15 | 2.84009 | 436.55 | 2.2716 | 306.4121 | (oxy)sulfides
Na3InSiGe(PO6)2 | mp-2715431 | Na+ | 6 | 8 | 9 | 3.634364 | 341.14 | 2.108 | 455.7475 | phosphates
Na3InSiSn(PO6)2 | mp-2715433 | Na+ | 6 | 12 | 9 | 3.804162 | 325.92 | 2.4968 | 417.8078 | phosphates
Na3La(BO3)2 | mp-1210472 | Na+ | 6 | 6 | 14 | 3.381041 | 366.7 | 3.7248 | 482.8655 | borates
Na3La(PO4)2 | mp-1210985 | Na+ | 6 | 5 | 29 | 3.773859 | 328.53 | 4.6216 | 481.7745 | phosphates
Na3La2(BO3)3 | mp-560129 | Na+ | 7 | 6 | 38 | 3.497592 | 354.48 | 3.7902 | 495.314 | borates
Na3La2(PO4)3 | mp-2715259 | Na+ | 6 | 6 | 9 | 3.868366 | 320.51 | 4.467 | 378.6257 | phosphates
Na3La2(PO4)3 | mp-2715461 | Na+ | 6 | 6 | 9 | 3.866331 | 320.68 | 4.3748 | 376.3222 | phosphates
Na3La2Al2P3(SO8)3 | mp-2713862 | La3+ | 6 | 6 | 1 | 4.048635 | 306.24 | 4.2257 | 401.372 | phosphates
Na3La2Ga2P3(SO8)3 | mp-2713864 | Na+ | 6 | 6 | 1 | 4.026095 | 307.95 | 2.8627 | 375.6127 | phosphates
Na3La2Hf2P5SO24 | mp-2716030 | La3+ | 6 | 6 | 1 | 3.959379 | 313.14 | 4.6961 | 347.2598 | phosphates
Na3La2In2P3(SO8)3 | mp-2713913 | Na+ | 6 | 6 | 1 | 3.933026 | 315.24 | 2.8757 | 315.4605 | phosphates
Na3La2Mg2PS5O24 | mp-2712734 | Na+ | 6 | 8 | 1 | 4.007899 | 309.35 | 4.3003 | 372.9736 | phosphates
Na3La2Nb2SiP5O24 | mp-2712840 | La3+ | 6 | 6 | 1 | 3.883637 | 319.25 | 2.091 | 346.1931 | phosphates
Na3La2Sc2P3(SO8)3 | mp-2713826 | Na+ | 6 | 6 | 1 | 3.953912 | 313.57 | 4.0104 | 364.6897 | phosphates
Na3La2Sn2P5SO24 | mp-2716113 | Na+ | 6 | 6 | 1 | 3.90952 | 317.13 | 2.3807 | 322.9401 | phosphates
Na3La2Ta2SiP5O24 | mp-2712910 | Na+ | 4 | 10 | 1 | 3.864917 | 320.79 | 2.723 | 349.6557 | phosphates
Na3La2Ti2P5SO24 | mp-2716006 | La3+ | 6 | 6 | 1 | 3.958964 | 313.17 | 2.3703 | 367.9804 | phosphates
Na3La2Y2P3(SO8)3 | mp-2713897 | Y3+ | 6 | 6 | 1 | 4.024469 | 308.08 | 4.5247 | 343.257 | phosphates
Na3La2Zr2P5SO24 | mp-2716050 | La3+ | 6 | 6 | 1 | 3.979791 | 311.53 | 3.9803 | 341.6346 | phosphates
Na3La3NbP5SO24 | mp-2716012 | Na+ | 6 | 6 | 1 | 3.928391 | 315.61 | 2.2912 | 327.622 | phosphates
Na3La3TaP5SO24 | mp-2716088 | Na+ | 6 | 8 | 1 | 4.00693 | 309.42 | 3.2116 | 328.0842 | phosphates
Na3La4P3(SO8)3 | mp-2714014 | La3+ | 6 | 6 | 1 | 4.026235 | 307.94 | 4.4666 | 332.7901 | phosphates
Na3La5Cl18 | mp-1173723 | Na+ | 6 | 9 | 174 | 3.738157 | 331.67 | 3.6774 | 175.6586 | chlorides
Na3La9B8O27 | mp-6760 | Na+ | 6 | 4 | 189 | 3.434049 | 361.04 | 4.0102 | 449.1186 | borates
Na3LaAl(PO4)3 | mp-2715298 | Na+ | 6 | 8 | 1 | 3.616499 | 342.83 | 4.4038 | 428.573 | phosphates
Na3LaAl(PO4)3 | mp-2715371 | Na+ | 6 | 6 | 1 | 3.647771 | 339.89 | 4.2444 | 422.1317 | phosphates
Na3LaGa(PO4)3 | mp-2715279 | Na+ | 6 | 6 | 1 | 3.653018 | 339.4 | 3.1696 | 419.0208 | phosphates
Na3LaGa(PO4)3 | mp-2715470 | La3+ | 6 | 6 | 1 | 3.666013 | 338.2 | 3.5239 | 419.0208 | phosphates
Na3LaGe3(PO4)6 | mp-2714762 | Na+ | 6 | 6 | 1 | 3.891324 | 318.62 | 2.0713 | 420.5674 | phosphates
Na3LaHf3(PO4)6 | mp-2714665 | Na+ | 6 | 6 | 1 | 3.866083 | 320.7 | 4.7579 | 371.9791 | phosphates
Na3LaHf3Si3(SO8)3 | mp-2714723 | Na+ | 6 | 6 | 1 | 3.934645 | 315.11 | 4.1396 | 353.8487 | silicates
Na3LaHfSi(PO6)2 | mp-2715314 | Na+ | 6 | 6 | 9 | 3.621147 | 342.39 | 4.3251 | 390.9012 | phosphates
Na3LaHfSi(PO6)2 | mp-2715408 | La3+ | 6 | 6 | 9 | 3.618113 | 342.68 | 3.94 | 400.2288 | phosphates
Na3LaHfSi2SO12 | mp-2714491 | La3+ | 6 | 6 | 9 | 3.787203 | 327.38 | 3.841 | 377.1006 | silicates
Na3LaIn(PO4)3 | mp-2715293 | Na+ | 6 | 6 | 1 | 3.653018 | 339.4 | 3.4411 | 364.1394 | phosphates
Na3LaIn(PO4)3 | mp-2715366 | Na+ | 6 | 6 | 1 | 3.655385 | 339.18 | 3.2855 | 341.1419 | phosphates
Na3LaMg3(SO4)6 | mp-2714929 | Na+ | 6 | 6 | 1 | 4.058588 | 305.49 | 4.4478 | 413.7129 | (oxy)sulfides
Na3LaMgP2SO12 | mp-2712573 | Na+ | 6 | 6 | 9 | 3.807006 | 325.67 | 4.1684 | 390.8167 | phosphates
Na3LaMgSi(SO6)2 | mp-2712802 | La3+ | 6 | 6 | 9 | 3.868808 | 320.47 | 3.5956 | 368.7631 | silicates
Na3LaNb3Si3(PO8)3 | mp-2712929 | Na+ | 4 | 8 | 1 | 3.85828 | 321.35 | 2.2383 | 389.347 | phosphates
Na3LaNbSi2PO12 | mp-2715271 | Na+ | 6 | 6 | 9 | 3.566352 | 347.65 | 2.33 | 409.7379 | phosphates
Na3LaSc(PO4)3 | mp-2715272 | Na+ | 6 | 6 | 1 | 3.794195 | 326.77 | 4.3694 | 407.1966 | phosphates
Na3LaSn3(PO4)6 | mp-2714698 | Na+ | 6 | 6 | 1 | 3.845629 | 322.4 | 2.1816 | 348.1458 | phosphates
Na3LaTa3Si3(PO8)3 | mp-2712906 | Na+ | 4 | 8 | 1 | 3.811365 | 325.3 | 2.9848 | 394.1818 | phosphates
Na3LaTaSi2PO12 | mp-2713235 | La3+ | 6 | 6 | 9 | 3.598317 | 344.56 | 3.1053 | 403.5668 | phosphates
Na3LaTaSi2PO12 | mp-2713673 | La3+ | 6 | 6 | 9 | 3.58189 | 346.14 | 2.6676 | 403.5668 | phosphates
Na3LaTi3(PO4)6 | mp-2714732 | Na+ | 6 | 6 | 1 | 3.939763 | 314.7 | 2.2154 | 423.3535 | phosphates
Na3LaTi3Si3(SO8)3 | mp-2714891 | Na+ | 6 | 6 | 1 | 4.017412 | 308.62 | 2.0824 | 418.3578 | silicates
Na3LaTiSi(PO6)2 | mp-2715499 | La3+ | 6 | 6 | 9 | 3.695696 | 335.48 | 2.065 | 403.1058 | phosphates
Na3LaTiSi2SO12 | mp-2714579 | La3+ | 6 | 6 | 9 | 3.809707 | 325.44 | 2.305 | 386.6727 | silicates
Na3LaV2O8 | mp-558512 | Na+ | 6 | 6 | 29 | 3.155898 | 392.87 | 3.7679 | 430.5215 | other oxides
Na3LaY(PO4)3 | mp-2715412 | Y3+ | 6 | 6 | 1 | 3.775739 | 328.37 | 4.4955 | 367.8311 | phosphates
Na3LaZr3(PO4)6 | mp-2716564 | Na+ | 6 | 6 | 1 | 3.920277 | 316.26 | 4.0042 | 355.6211 | phosphates
Na3LaZr3Si3(SO8)3 | mp-2714917 | Na+ | 6 | 6 | 1 | 4.004481 | 309.61 | 3.4771 | 358.6997 | silicates
Na3LaZrSi(PO6)2 | mp-2715330 | Na+ | 6 | 5 | 9 | 3.670116 | 337.82 | 3.4137 | 386.1227 | phosphates
Na3LaZrSi(PO6)2 | mp-2715398 | Na+ | 6 | 6 | 9 | 3.66251 | 338.52 | 3.7358 | 386.1227 | phosphates
Na3LaZrSi2SO12 | mp-2714505 | Na+ | 6 | 3 | 9 | 3.836931 | 323.13 | 3.7246 | 360.2271 | silicates
Na3Li(MoO4)2 | mp-1210927 | Na+ | 5 | 6 | 9 | 3.463352 | 357.99 | 4.3069 | 372.2434 | other oxides
Na3Li2Al(SiO4)2 | mp-1020163 | Na+ | 6 | 6 | 64 | 3.450373 | 359.34 | 4.051 | 659.3589 | silicates
Na3Li3Al2F12 | mp-6711 | Na+ | 8 | 8 | 230 | 3.937201 | 314.9 | 7.1947 | 564.5876 | fluorides
Na3Li3In2F12 | mp-6527 | Na+ | 8 | 8 | 230 | 3.937201 | 314.9 | 5.3822 | 390.3278 | fluorides
Na3Li3Sc2F12 | mp-14023 | Na+ | 8 | 8 | 230 | 3.875943 | 319.88 | 6.916 | 496.11 | fluorides
Na3LiGa4(SiO3)8 | mp-1221279 | Na+ | 8 | 10 | 3 | 3.881367 | 319.43 | 4.2259 | 555.8423 | silicates
Na3LiMg4(Si2O5)6 | mp-1221336 | Na+ | 9 | 3 | 37 | 4.106172 | 301.95 | 4.3487 | 544.9771 | silicates
Na3LiMgCl6 | mp-3347425 | Na+ | 6 | 6 | 166 | 3.591053 | 345.26 | 4.3668 | 285.5219 | chlorides
Na3LiP2O7 | mp-1020164 | Na+ | 6 | 8 | 20 | 3.608576 | 343.58 | 4.8511 | 612.8734 | phosphates
Na3LiTi2F12 | mp-1210400 | Na+ | 6 | 6 | 114 | 4.219354 | 293.85 | 4.7751 | 403.1208 | fluorides
Na3LiV4O12 | mp-1221217 | Na+ | 6 | 6 | 5 | 3.447188 | 359.67 | 3.157 | 497.7962 | other oxides
Na3LiWO5 | mp-557309 | Na+ | 6 | 6 | 2 | 3.187235 | 389 | 3.8186 | 529.6304 | other oxides
Na3LiY3P3CO15F2 | mp-1205167 | Y3+ | 8 | 8 | 215 | 3.926637 | 315.75 | 4.5183 | 460.4512 | phosphates
Na3LuBr6 | mp-1210441 | Na+ | 6 | 6 | 14 | 3.38176 | 366.63 | 4.5111 | 168.8573 | bromides
Na3LuCl6 | mp-1210445 | Lu3+ | 6 | 6 | 14 | 3.513041 | 352.93 | 5.6241 | 210.8155 | chlorides
Na3LuSi2O7 | mp-554463 | Lu3+ | 6 | 6 | 176 | 3.415032 | 363.05 | 3.9465 | 470.9453 | silicates
Na3Mg(BO2)5 | mp-683990 | Na+ | 7 | 4 | 61 | 3.691266 | 335.89 | 4.8134 | 571.8991 | borates
Na3Mg2Al2PS5O24 | mp-2712533 | Na+ | 6 | 7 | 1 | 4.037333 | 307.09 | 4.9099 | 524.9244 | phosphates
Na3Mg2Cl7 | mp-3346410 | Na+ | 12 | 12 | 139 | 3.787454 | 327.35 | 4.1443 | 273.9492 | chlorides
Na3Mg2Ga2PS5O24 | mp-2712655 | Na+ | 6 | 12 | 1 | 4.082771 | 303.68 | 3.4484 | 481.6062 | phosphates
Na3Mg2Ge2P3(SO8)3 | mp-2713737 | Na+ | 6 | 12 | 1 | 4.03097 | 307.58 | 2.6838 | 496.2507 | phosphates
Na3Mg2Nb10Si3(P5O24)3 | mp-2715707 | Na+ | 6 | 12 | 1 | 4.015291 | 308.78 | 2.1371 | 418.6222 | phosphates
Na3Mg2Nb2P5SO24 | mp-2716107 | Na+ | 6 | 12 | 1 | 4.021306 | 308.32 | 2.1343 | 446.4935 | phosphates
Na3Mg2P(SO6)2 | mp-2713990 | Na+ | 6 | 6 | 9 | 3.895653 | 318.26 | 4.6807 | 557.89 | phosphates
Na3Mg2P5O16 | mp-555005 | Na+ | 5 | 7 | 13 | 3.996654 | 310.22 | 4.9388 | 538.397 | phosphates
Na3Mg2Sc2PS5O24 | mp-2713711 | Na+ | 6 | 12 | 1 | 4.117705 | 301.1 | 4.0735 | 490.1553 | phosphates
Na3Mg2Sn2P3(SO8)3 | mp-2713830 | Na+ | 6 | 12 | 1 | 3.97125 | 312.2 | 2.822 | 422.6138 | phosphates
Na3Mg2Ta10Si3(P5O24)3 | mp-2715796 | Na+ | 6 | 12 | 1 | 3.986722 | 310.99 | 2.8743 | 414.0292 | phosphates
Na3Mg2Ta2P5SO24 | mp-2715856 | Na+ | 6 | 12 | 1 | 4.037567 | 307.08 | 2.9136 | 403.1855 | phosphates
Na3Mg2Ta4(PO4)9 | mp-2713881 | Na+ | 6 | 12 | 158 | 3.957283 | 313.31 | 2.8096 | 412.0308 | phosphates
Na3Mg2Ti2P3(SO8)3 | mp-2713960 | Na+ | 6 | 12 | 1 | 4.063938 | 305.08 | 2.2884 | 483.0289 | phosphates
Na3Mg2Zr2P3(SO8)3 | mp-2713727 | Na+ | 6 | 12 | 1 | 4.065603 | 304.96 | 3.9666 | 434.3915 | phosphates
Na3Mg3Al(SO4)6 | mp-2715023 | Na+ | 6 | 12 | 1 | 4.104015 | 302.1 | 4.789 | 546.2156 | aluminates
Na3Mg3Ga(SO4)6 | mp-2715079 | Na+ | 6 | 12 | 1 | 4.093087 | 302.91 | 3.5492 | 488.1476 | (oxy)sulfides
Na3Mg3In(SO4)6 | mp-2715212 | Na+ | 6 | 12 | 1 | 4.09926 | 302.46 | 3.7157 | 439.3745 | (oxy)sulfides
Na3Mg3In(SO4)6 | mp-532701 | Na+ | 6 | 6 | 1 | 4.02064 | 308.37 | 3.7666 | 443.7383 | (oxy)sulfides
Na3Mg3Sc(SO4)6 | mp-2715018 | Na+ | 6 | 12 | 1 | 4.105136 | 302.02 | 3.8892 | 510.5594 | (oxy)sulfides
Na3Mg3SnPS5O24 | mp-2712574 | Na+ | 6 | 12 | 1 | 4.054176 | 305.82 | 2.3227 | 428.0753 | phosphates
Na3Mg3ZrPS5O24 | mp-2713627 | Na+ | 6 | 12 | 1 | 4.049322 | 306.19 | 3.3851 | 454.0703 | phosphates
Na3Mg4InSi8(O11F)2 | mp-1173861 | Na+ | 8 | 8 | 1 | 4.141204 | 299.39 | 4.0872 | 480.5931 | silicates
Na3Mg4Nb2P3(SO6)6 | mp-2715812 | Na+ | 6 | 12 | 158 | 4.096412 | 302.67 | 2.2897 | 456.13 | phosphates
Na3Mg4ScSi8(O11F)2 | mp-1173738 | Na+ | 6 | 8 | 1 | 3.753425 | 330.32 | 4.6192 | 530.1658 | silicates
Na3Mg4ScSi8(O11F)2 | mp-1173812 | Na+ | 6 | 8 | 2 | 3.811645 | 325.28 | 4.5537 | 533.6403 | silicates
Na3Mg4Ta2P3(SO6)6 | mp-2714414 | Na+ | 6 | 12 | 158 | 4.172817 | 297.12 | 3.0439 | 424.5266 | phosphates
Na3Mg4Ta8P15(SO24)3 | mp-2716238 | Na+ | 6 | 12 | 1 | 4.11532 | 301.27 | 2.6704 | 399.0496 | phosphates
Na3Mg5Ta(SO4)9 | mp-2714027 | Na+ | 6 | 12 | 158 | 4.175417 | 296.94 | 2.1882 | 429.457 | (oxy)sulfides
Na3Mg8Nb4P3(S5O24)3 | mp-2714308 | Na+ | 6 | 12 | 1 | 4.132395 | 300.03 | 2.1887 | 448.5337 | phosphates
Na3Mg8Ta4P3(S5O24)3 | mp-2714283 | Na+ | 6 | 12 | 1 | 4.167223 | 297.52 | 2.9417 | 414.0688 | phosphates
Na3MgAlP2SO12 | mp-2712560 | Na+ | 6 | 12 | 9 | 4.008765 | 309.28 | 4.5554 | 608.9601 | phosphates
Na3MgAlSi(SO6)2 | mp-2712593 | Na+ | 6 | 6 | 9 | 3.938553 | 314.8 | 3.8284 | 575.0875 | silicates
Na3MgAlSi7O18 | mp-686601 | Na+ | 8 | 10 | 5 | 3.977272 | 311.73 | 4.9969 | 650.0931 | silicates
Na3MgC2BrO6 | mp-646116 | Na+ | 8 | 4 | 227 | 3.453751 | 358.98 | 3.8283 | 413.2613 | halo-oxides
Na3MgC2ClO6 | mp-23653 | Na+ | 6 | 8 | 203 | 3.66155 | 338.61 | 4.2341 | 464.9997 | halo-oxides
Na3MgC2ClO6 | mp-566231 | Na+ | 8 | 4 | 227 | 3.422464 | 362.27 | 3.8057 | 450.8941 | halo-oxides
Na3MgGaP2SO12 | mp-2712548 | Na+ | 6 | 12 | 9 | 4.043356 | 306.64 | 3.3709 | 537.696 | phosphates
Na3MgGaSi(SO6)2 | mp-2712641 | Na+ | 6 | 9 | 9 | 3.908664 | 317.2 | 2.7683 | 516.5424 | silicates
Na3MgGe3P5SO24 | mp-2716027 | Na+ | 6 | 12 | 1 | 3.990394 | 310.71 | 2.0694 | 492.9392 | phosphates
Na3MgInSi(SO6)2 | mp-2712571 | Na+ | 7 | 3 | 9 | 3.969623 | 312.33 | 2.1438 | 425.4872 | silicates
Na3MgMo(OF)3 | mp-2240370 | Na+ | 6 | 6 | 1 | 3.711954 | 334.01 | 2.0849 | 442.4113 | halo-oxides
Na3MgNb5Si3(PO6)6 | mp-2715554 | Na+ | 6 | 12 | 158 | 3.923025 | 316.04 | 2.4848 | 435.2169 | phosphates
Na3MgPCO7 | mp-768154 | Na+ | 6 | 6 | 11 | 3.643703 | 340.27 | 4.5243 | 611.1707 | phosphates
Na3MgPCO7 | mp-771336 | Na+ | 6 | 8 | 4 | 3.625782 | 341.95 | 4.6745 | 598.6099 | phosphates
Na3MgScP2SO12 | mp-2712784 | Na+ | 6 | 12 | 9 | 3.919355 | 316.34 | 4.4172 | 514.8809 | phosphates
Na3MgScSi(SO6)2 | mp-2712670 | Na+ | 6 | 12 | 9 | 3.931077 | 315.39 | 3.7408 | 510.9919 | silicates
Na3MgSn(PO4)3 | mp-2715242 | Na+ | 6 | 7 | 9 | 3.779695 | 328.03 | 2.5718 | 474.2368 | phosphates
Na3MgSn(PO4)3 | mp-2715479 | Na+ | 6 | 6 | 9 | 3.764394 | 329.36 | 2.5606 | 482.1856 | phosphates
Na3MgSn3P5SO24 | mp-2715891 | Na+ | 6 | 12 | 1 | 3.943546 | 314.4 | 2.3552 | 398.4604 | phosphates
Na3MgTa5Si3(PO6)6 | mp-2715789 | Na+ | 6 | 12 | 158 | 3.88706 | 318.97 | 3.3348 | 425.0654 | phosphates
Na3MgTa5Si6(SO12)3 | mp-2715705 | Na+ | 6 | 12 | 9 | 4.039198 | 306.95 | 2.4426 | 413.8192 | silicates
Na3MgTaSi(PO6)2 | mp-2715308 | Na+ | 6 | 6 | 9 | 3.574304 | 346.88 | 2.4483 | 455.907 | phosphates
Na3MgTaSi(PO6)2 | mp-2715476 | Na+ | 6 | 6 | 9 | 3.589105 | 345.45 | 2.7617 | 441.1085 | phosphates
Na3MgTaSi2SO12 | mp-2714546 | Na+ | 6 | 6 | 9 | 3.70068 | 335.03 | 2.3253 | 432.4577 | silicates
Na3MgTi(PO4)3 | mp-2715434 | Na+ | 6 | 6 | 9 | 3.667559 | 338.06 | 2.2633 | 551.4111 | phosphates
Na3MgTi(PO4)3 | mp-2715446 | Na+ | 6 | 6 | 9 | 3.65574 | 339.15 | 2.2604 | 547.0538 | phosphates
Na3MgTi3P5SO24 | mp-2715866 | Na+ | 6 | 12 | 1 | 4.009545 | 309.22 | 2.1078 | 492.2087 | phosphates
Na3MgZr(PO4)3 | mp-2715444 | Na+ | 6 | 4 | 9 | 3.702998 | 334.82 | 4.0302 | 467.4112 | phosphates
Na3MgZr(PO4)3 | mp-2715445 | Na+ | 6 | 6 | 9 | 3.711499 | 334.05 | 4.0431 | 467.1714 | phosphates
Na3MgZr(PO4)3 | mp-690382 | Na+ | 6 | 6 | 1 | 3.642458 | 340.39 | 3.9455 | 467.1714 | phosphates
Na3MgZr3P5SO24 | mp-2716069 | Na+ | 5 | 10 | 1 | 4.015874 | 308.74 | 3.7498 | 412.3029 | phosphates
Na3Mo(OF)3 | mp-18753 | Na+ | 6 | 6 | 146 | 3.89525 | 318.3 | 3.9164 | 440.7418 | halo-oxides
Na3Mo4P5O24 | mp-1221323 | Na+ | 6 | 4 | 9 | 4.071884 | 304.49 | 2.4775 | 423.5971 | phosphates
Na3MoF6 | mp-1110567 | Na+ | 6 | 6 | 225 | 4.193269 | 295.67 | 2.6015 | 327.6945 | fluorides
Na3MoO4F | mp-1194849 | Na+ | 6 | 7 | 62 | 3.410883 | 363.5 | 4.5355 | 363.1036 | halo-oxides
Na3NO4 | mp-560068 | Na+ | 6 | 6 | 61 | 3.436025 | 360.84 | 3.9126 | 643.8831 | (oxy)nitrides
Na3Nb2Al2SiP5O24 | mp-2712955 | Na+ | 6 | 12 | 1 | 3.907839 | 317.27 | 2.4755 | 466.6702 | phosphates
Na3Nb2Ga2SiP5O24 | mp-2712994 | Na+ | 6 | 12 | 1 | 3.920318 | 316.26 | 2.4617 | 439.0786 | phosphates
Na3Nb2In2SiP5O24 | mp-2712905 | Na+ | 6 | 12 | 1 | 3.936915 | 314.93 | 2.1687 | 354.1732 | phosphates
Na3Nb2Si3Ge2(PO8)3 | mp-2712843 | Na+ | 6 | 12 | 1 | 3.866892 | 320.63 | 2.7674 | 454.6413 | phosphates
Na3Nb2Si3Sn2(PO8)3 | mp-2712996 | Na+ | 6 | 12 | 1 | 3.861542 | 321.07 | 2.8802 | 386.0262 | phosphates
Na3Nb3AlSi3(PO8)3 | mp-2712971 | Na+ | 6 | 12 | 1 | 3.910748 | 317.03 | 2.4141 | 455.189 | phosphates
Na3Nb3GaSi3(PO8)3 | mp-2712959 | Na+ | 6 | 12 | 1 | 3.900248 | 317.89 | 2.3784 | 444.3708 | phosphates
Na3Nb3InSi3(PO8)3 | mp-2712871 | Na+ | 6 | 12 | 1 | 3.911622 | 316.96 | 2.3436 | 376.7918 | phosphates
Na3Nb4Si5PO24 | mp-2714321 | Na+ | 6 | 12 | 1 | 3.842138 | 322.7 | 2.9222 | 437.2045 | phosphates
Na3NbAl3P5SO24 | mp-2715835 | Na+ | 6 | 12 | 1 | 4.022785 | 308.2 | 2.3292 | 485.0185 | phosphates
Na3NbAlSi2PO12 | mp-2715335 | Na+ | 6 | 12 | 9 | 3.7335 | 332.09 | 2.5258 | 516.0051 | phosphates
Na3NbAlSi2PO12 | mp-2715510 | Na+ | 8 | 10 | 9 | 3.719801 | 333.31 | 2.3186 | 515.8088 | phosphates
Na3NbGa3P5SO24 | mp-2716061 | Na+ | 6 | 12 | 1 | 3.966336 | 312.59 | 2.3334 | 447.5241 | phosphates
Na3NbGaSi2PO12 | mp-2715248 | Na+ | 6 | 6 | 9 | 3.53939 | 350.3 | 2.3012 | 497.4796 | phosphates
Na3NbGaSi2PO12 | mp-2715500 | Na+ | 8 | 10 | 9 | 3.67462 | 337.41 | 2.5756 | 495.8593 | phosphates
Na3NbIn3P5SO24 | mp-2715967 | Na+ | 6 | 6 | 1 | 3.868929 | 320.46 | 2.3787 | 359.0669 | phosphates
Na3NbInSi2PO12 | mp-2713305 | Na+ | 6 | 6 | 9 | 3.546081 | 349.64 | 2.3234 | 423.024 | phosphates
Na3NbInSi2PO12 | mp-2713550 | Na+ | 8 | 7 | 9 | 3.626207 | 341.91 | 2.2528 | 418.0045 | phosphates
Na3NbO4 | mp-27247 | Na+ | 6 | 6 | 12 | 3.117433 | 397.71 | 3.7689 | 612.4999 | other oxides
Na3NbOF6 | mp-561259 | Na+ | 7 | 8 | 19 | 4.290299 | 288.99 | 5.1009 | 437.0954 | halo-oxides
Na3NbSi3GeO12 | mp-2715264 | Na+ | 8 | 10 | 9 | 3.673735 | 337.49 | 3.0123 | 511.6228 | silicates
Na3NbSi3GeO12 | mp-2715378 | Na+ | 7 | 10 | 9 | 3.646638 | 340 | 2.9431 | 511.6228 | silicates
Na3NbSi3SnO12 | mp-2715316 | Na+ | 7 | 10 | 9 | 3.610472 | 343.4 | 2.924 | 430.0777 | silicates
Na3NbSi3SnO12 | mp-2715333 | Na+ | 8 | 10 | 9 | 3.648059 | 339.86 | 2.936 | 430.3752 | silicates
Na3P(SO)2 | mp-558432 | Na+ | 6 | 1 | 61 | 3.450696 | 359.3 | 3.2792 | 337.2045 | phosphates
Na3P6N11 | mp-28161 | Na+ | 6 | 3 | 198 | 3.270525 | 379.1 | 3.9652 | 706.5377 | (oxy)nitrides
Na3PO4 | mp-4223 | Na+ | 6 | 5 | 114 | 3.47087 | 357.21 | 4.2973 | 580.6782 | phosphates
Na3PS3O | mp-11738 | Na+ | 6 | 8 | 36 | 3.251223 | 381.35 | 2.8392 | 324.5145 | phosphates
Na3PS4 | mp-28782 | Na+ | 6 | 8 | 114 | 2.901509 | 427.31 | 2.2919 | 345.8767 | (oxy)sulfides
Na3PS4 | mp-985584 | Na+ | 4 | 8 | 217 | 2.880739 | 430.39 | 2.2883 | 345.8767 | (oxy)sulfides
Na3PSO3 | mp-542136 | Na+ | 6 | 6 | 161 | 3.393217 | 365.39 | 4.2539 | 437.9037 | phosphates
Na3SO4F | mp-1186075 | Na+ | 6 | 6 | 215 | 3.6144 | 343.03 | 5.1202 | 504.6961 | halo-oxides
Na3SO4F | mp-560222 | Na+ | 6 | 8 | 11 | 3.703231 | 334.8 | 5.3459 | 508.0465 | halo-oxides
Na3Sb(PO4)2 | mp-776965 | Na+ | 6 | 6 | 14 | 3.60661 | 343.77 | 4.1286 | 465.5737 | phosphates
Na3Sb3(PO7)2 | mp-1210360 | Na+ | 8 | 8 | 14 | 3.886602 | 319 | 2.1435 | 480.2865 | phosphates
Na3Sb5F18 | mp-28286 | Na+ | 6 | 9 | 14 | 4.394793 | 282.12 | 4.4561 | 257.8505 | fluorides
Na3SbF6 | mp-1111642 | Na+ | 6 | 6 | 225 | 4.195274 | 295.53 | 3.2855 | 274.5419 | fluorides
Na3SbO4 | mp-7404 | Na+ | 6 | 6 | 13 | 3.198217 | 387.67 | 2.1351 | 536.3855 | other oxides
Na3SbP2O9 | mp-560642 | Na+ | 6 | 5 | 19 | 3.595449 | 344.84 | 2.7687 | 439.7159 | phosphates
Na3SbS3 | mp-1193673 | Na+ | 6 | 6 | 198 | 2.757699 | 449.59 | 2.3949 | 305.4506 | (oxy)sulfides
Na3SbS4O9 | mp-734169 | Na+ | 6 | 3 | 198 | 3.800931 | 326.19 | 2.4935 | 279.5754 | (oxy)sulfides
Na3Sc(BO3)2 | mp-1191513 | Na+ | 6 | 6 | 14 | 3.334774 | 371.79 | 3.6398 | 612.0078 | borates
Na3Sc2(BO3)3 | mp-561018 | Na+ | 8 | 8 | 167 | 3.684061 | 336.54 | 3.7232 | 537.6337 | borates
Na3Sc2(PO4)3 | mp-1221280 | Na+ | 8 | 8 | 15 | 3.941228 | 314.58 | 4.5814 | 510.9365 | phosphates
Na3Sc2(PO4)3 | mp-1221287 | Na+ | 6 | 6 | 9 | 3.802997 | 326.02 | 4.6094 | 492.7698 | phosphates
Na3Sc2(PO4)3 | mp-16956 | Na+ | 6 | 3 | 9 | 3.860965 | 321.12 | 4.6584 | 513.1261 | phosphates
Na3Sc2(PO4)3 | mp-2715413 | Na+ | 6 | 6 | 9 | 3.807815 | 325.6 | 4.5219 | 507.2528 | phosphates
Na3Sc2(PO4)3 | mp-2715518 | Na+ | 6 | 12 | 9 | 3.922146 | 316.11 | 4.6383 | 500.7345 | phosphates
Na3Sc2(PO4)3 | mp-555608 | Na+ | 8 | 12 | 167 | 4.024489 | 308.07 | 4.7095 | 518.7831 | phosphates
Na3Sc2(WO4)3 | mp-1210424 | Na+ | 6 | 4 | 15 | 3.523786 | 351.85 | 2.1122 | 450.4227 | other oxides
Na3Sc2Al2P3(SO8)3 | mp-2713776 | Na+ | 6 | 9 | 1 | 3.979889 | 311.53 | 4.384 | 506.495 | phosphates
Na3Sc2Ga2P3(SO8)3 | mp-2713736 | Na+ | 6 | 12 | 1 | 4.049079 | 306.2 | 3.6588 | 450.5493 | phosphates
Na3Sc2Ge2P5SO24 | mp-2715886 | Na+ | 6 | 12 | 1 | 4.026614 | 307.91 | 2.6369 | 456.4806 | phosphates
Na3Sc2In2P3(SO8)3 | mp-2713877 | Na+ | 6 | 12 | 1 | 4.054693 | 305.78 | 3.4329 | 358.4835 | phosphates
Na3Sc2Nb2SiP5O24 | mp-2713057 | Na+ | 6 | 12 | 1 | 3.951244 | 313.79 | 2.3308 | 442.9301 | phosphates
Na3Sc2Sn2P5SO24 | mp-2715990 | Na+ | 6 | 12 | 1 | 4.023141 | 308.18 | 2.9245 | 385.4153 | phosphates
Na3Sc2Ta2SiP5O24 | mp-2713058 | Na+ | 6 | 12 | 1 | 3.961999 | 312.93 | 3.1042 | 404.74 | phosphates
Na3Sc2Ti2P5SO24 | mp-2716051 | Na+ | 6 | 12 | 1 | 4.038812 | 306.98 | 2.3799 | 464.6108 | phosphates
Na3Sc2V3O12 | mp-6213 | Na+ | 8 | 8 | 230 | 3.095104 | 400.58 | 3.2558 | 531.579 | other oxides
Na3Sc3NbP5SO24 | mp-2716071 | Na+ | 6 | 12 | 1 | 4.037453 | 307.09 | 2.3284 | 440.9357 | phosphates
Na3Sc3TaP5SO24 | mp-2715859 | Na+ | 6 | 12 | 1 | 4.084013 | 303.58 | 3.1532 | 405.717 | phosphates
Na3Sc4P3(SO8)3 | mp-2713936 | Na+ | 6 | 12 | 1 | 4.073196 | 304.39 | 4.2853 | 482.4776 | phosphates
Na3ScAl(PO4)3 | mp-2715384 | Na+ | 6 | 6 | 1 | 3.579679 | 346.36 | 4.6197 | 571.7861 | phosphates
Na3ScAl(PO4)3 | mp-2715422 | Na+ | 6 | 4 | 1 | 3.666849 | 338.12 | 4.5123 | 582.1227 | phosphates
Na3ScBr6 | mp-29417 | Na+ | 6 | 6 | 163 | 3.377551 | 367.08 | 3.3749 | 178.7642 | bromides
Na3ScCl6 | mp-1189516 | Na+ | 6 | 6 | 14 | 3.539567 | 350.28 | 3.9823 | 259.4586 | chlorides
Na3ScF6 | mp-1113433 | Na+ | 6 | 6 | 225 | 4.074265 | 304.31 | 5.5912 | 408.5577 | fluorides
Na3ScF6 | mp-4185 | Na+ | 6 | 6 | 14 | 4.134365 | 299.89 | 6.8442 | 517.1674 | fluorides
Na3ScGa(PO4)3 | mp-2715318 | Na+ | 6 | 12 | 1 | 3.724095 | 332.92 | 3.9576 | 508.4684 | phosphates
Na3ScGa(PO4)3 | mp-2715490 | Na+ | 6 | 6 | 1 | 3.673017 | 337.55 | 4.1266 | 512.4091 | phosphates
Na3ScGe3(PO4)6 | mp-2716307 | Na+ | 6 | 12 | 1 | 3.949076 | 313.96 | 2.3653 | 486.4604 | phosphates
Na3ScIn(PO4)3 | mp-2715288 | Na+ | 6 | 12 | 1 | 3.69035 | 335.97 | 3.8698 | 408.271 | phosphates
Na3ScIn(PO4)3 | mp-2715515 | Na+ | 6 | 4 | 1 | 3.587136 | 345.64 | 3.8367 | 418.1195 | phosphates
Na3ScNb3Si3(PO8)3 | mp-2713078 | Na+ | 6 | 12 | 1 | 3.926681 | 315.75 | 2.2791 | 439.1252 | phosphates
Na3ScNbSi2PO12 | mp-2713232 | Na+ | 8 | 10 | 9 | 3.730307 | 332.37 | 2.3669 | 468.5839 | phosphates
Na3ScNbSi2PO12 | mp-2713264 | Na+ | 6 | 6 | 9 | 3.550779 | 349.17 | 2.3418 | 478.9569 | phosphates
Na3ScSi2GeSO12 | mp-2714525 | Na+ | 6 | 3 | 9 | 3.655252 | 339.19 | 2.0906 | 483.6726 | silicates
Na3ScSi2SnSO12 | mp-2714499 | Na+ | 6 | 12 | 9 | 3.749752 | 330.65 | 2.1423 | 420.5865 | silicates
Na3ScSiGe(PO6)2 | mp-2715285 | Na+ | 6 | 8 | 9 | 3.602144 | 344.2 | 2.2852 | 508.7836 | phosphates
Na3ScSiGe(PO6)2 | mp-2715503 | Na+ | 6 | 6 | 9 | 3.784177 | 327.64 | 2.2162 | 508.7836 | phosphates
Na3ScSiSn(PO6)2 | mp-2715501 | Na+ | 6 | 7 | 9 | 3.572369 | 347.06 | 2.7076 | 409.7051 | phosphates
Na3ScSiSn(PO6)2 | mp-2715514 | Na+ | 6 | 4 | 9 | 3.576035 | 346.71 | 2.7911 | 416.3709 | phosphates
Na3ScSn3(PO4)6 | mp-2716550 | Na+ | 6 | 12 | 1 | 3.937164 | 314.91 | 2.6961 | 396.786 | phosphates
Na3ScTa3Si3(PO8)3 | mp-2712945 | Na+ | 6 | 12 | 1 | 3.896686 | 318.18 | 3.0753 | 426.1605 | phosphates
Na3ScTaSi2PO12 | mp-2715281 | Na+ | 6 | 12 | 9 | 3.733312 | 332.1 | 3.2044 | 429.2473 | phosphates
Na3ScTaSi2PO12 | mp-2715309 | Na+ | 6 | 6 | 9 | 3.535893 | 350.64 | 3.2202 | 436.5459 | phosphates
Na3ScTi3(PO4)6 | mp-2714805 | Na+ | 6 | 12 | 1 | 3.980649 | 311.47 | 2.2541 | 477.2479 | phosphates
Na3ScTi3Si3(SO8)3 | mp-2714741 | Na+ | 6 | 12 | 1 | 4.048723 | 306.23 | 2.1618 | 485.6339 | silicates
Na3ScTiSi(PO6)2 | mp-2715337 | Na+ | 6 | 6 | 9 | 3.584411 | 345.9 | 2.2291 | 495.3199 | phosphates
Na3ScTiSi(PO6)2 | mp-2715345 | Na+ | 6 | 6 | 9 | 3.605745 | 343.85 | 2.2984 | 518.7501 | phosphates
Na3ScTiSi2SO12 | mp-2714366 | Na+ | 6 | 12 | 9 | 3.889159 | 318.79 | 2.4676 | 502.8756 | silicates
Na3Si2Ge2PO12 | mp-2715261 | Na+ | 6 | 6 | 9 | 3.771474 | 328.74 | 3.1536 | 531.0452 | phosphates
Na3Si2Ge2PO12 | mp-2715453 | Na+ | 6 | 12 | 9 | 3.885493 | 319.1 | 3.1574 | 531.0452 | phosphates
Na3Si2Sn2PO12 | mp-2715474 | Na+ | 6 | 12 | 9 | 3.802897 | 326.03 | 2.9693 | 418.8482 | phosphates
Na3Si2Sn2PO12 | mp-2715487 | Na+ | 6 | 6 | 9 | 3.635607 | 341.03 | 2.9557 | 425.514 | phosphates
Na3Si2SnGePO12 | mp-2715350 | Na+ | 6 | 6 | 1 | 3.639817 | 340.63 | 2.9657 | 461.7432 | phosphates
Na3Si2SnGePO12 | mp-2715385 | Na+ | 8 | 7 | 1 | 3.735924 | 331.87 | 2.9739 | 461.7432 | phosphates
Na3Si3N5 | mp-1246579 | Na+ | 6 | 3 | 2 | 2.908274 | 426.32 | 2.8315 | 721.6962 | (oxy)nitrides
Na3Si3SnO9F | mp-560937 | Na+ | 4 | 6 | 12 | 3.887125 | 318.96 | 3.8392 | 430.3123 | silicates
Na3SiBiCO7 | mp-768663 | Na+ | 6 | 6 | 11 | 3.570261 | 347.27 | 3.4077 | 432.0526 | silicates
Na3SiGe4P5O24 | mp-2712986 | Na+ | 6 | 12 | 1 | 3.98373 | 311.23 | 3.1262 | 490.9375 | phosphates
Na3SiSbCO7 | mp-772713 | Na+ | 6 | 6 | 11 | 3.616046 | 342.87 | 3.1628 | 467.4674 | silicates
Na3SiSn2Ge2P5O24 | mp-2712964 | Na+ | 6 | 12 | 1 | 3.861861 | 321.05 | 2.9593 | 414.8611 | phosphates
Na3SiSn4P5O24 | mp-2712846 | Na+ | 6 | 12 | 1 | 3.868088 | 320.53 | 2.9057 | 396.8485 | phosphates
Na3SiSnBO7 | mp-772986 | Na+ | 6 | 6 | 11 | 3.56235 | 348.04 | 2.9085 | 510.8522 | borates
Na3SnPCO7 | mp-754061 | Na+ | 5 | 7 | 11 | 3.735542 | 331.9 | 2.8306 | 422.6674 | phosphates
Na3SnPCO7 | mp-757172 | Na+ | 6 | 6 | 11 | 3.720579 | 333.24 | 3.247 | 456.3381 | phosphates
Na3SnPCO7 | mp-771335 | Na+ | 6 | 6 | 4 | 3.681247 | 336.8 | 3.4857 | 444.6739 | phosphates
Na3Sr(BO2)5 | mp-6775 | Na+ | 6 | 4 | 2 | 3.613289 | 343.13 | 4.5614 | 581.2775 | borates
Na3Sr4Al5F26 | mp-667386 | Na+ | 8 | 8 | 86 | 4.462704 | 277.82 | 7.0486 | 380.9657 | fluorides
Na3SrPCO7 | mp-554145 | Na+ | 6 | 6 | 4 | 3.62368 | 342.15 | 4.069 | 479.0638 | phosphates
Na3SrPCO7 | mp-767431 | Na+ | 6 | 6 | 11 | 3.640486 | 340.57 | 4.2419 | 489.087 | phosphates
Na3Ta2Al2SiP5O24 | mp-2712919 | Na+ | 6 | 12 | 1 | 3.904938 | 317.51 | 3.2857 | 416.7945 | phosphates
Na3Ta2Ga2SiP5O24 | mp-2712937 | Na+ | 6 | 12 | 1 | 3.916007 | 316.61 | 3.2369 | 419.7189 | phosphates
Na3Ta2In2SiP5O24 | mp-2713093 | Na+ | 6 | 12 | 1 | 3.928763 | 315.58 | 3.0201 | 379.8357 | phosphates
Na3Ta2Nb2Si5PO24 | mp-2714577 | Na+ | 6 | 12 | 1 | 3.892062 | 318.56 | 2.956 | 421.8277 | phosphates
Na3Ta2Si3Ge2(PO8)3 | mp-2712882 | Na+ | 6 | 12 | 1 | 3.843376 | 322.59 | 3.4389 | 433.6564 | phosphates
Na3Ta2Si3Sn2(PO8)3 | mp-2712954 | Na+ | 6 | 12 | 1 | 3.904562 | 317.54 | 3.5079 | 397.2179 | phosphates
Na3Ta2Ti2Si3(PO8)3 | mp-2713089 | Na+ | 6 | 12 | 1 | 3.950212 | 313.87 | 2.6811 | 422.1672 | phosphates
Na3Ta3AlSi3(PO8)3 | mp-2712842 | Na+ | 6 | 12 | 1 | 3.876631 | 319.82 | 3.1478 | 424.2037 | phosphates
Na3Ta3GaSi3(PO8)3 | mp-2712863 | Na+ | 6 | 12 | 1 | 3.900062 | 317.9 | 3.1069 | 426.012 | phosphates
Na3Ta3InSi3(PO8)3 | mp-2713016 | Na+ | 6 | 12 | 1 | 3.868226 | 320.52 | 3.0148 | 389.0027 | phosphates
Na3Ta4Si5PO24 | mp-2714349 | Na+ | 6 | 12 | 1 | 3.833338 | 323.44 | 3.7841 | 413.5098 | phosphates
Na3TaAl3P5SO24 | mp-2715921 | Na+ | 6 | 12 | 1 | 4.067265 | 304.83 | 3.1602 | 453.1909 | phosphates
Na3TaAlSi2PO12 | mp-2713269 | Na+ | 8 | 10 | 9 | 3.716349 | 333.62 | 3.4289 | 457.0154 | phosphates
Na3TaAlSi2PO12 | mp-2713289 | Na+ | 8 | 10 | 9 | 3.712169 | 333.99 | 3.1219 | 457.0154 | phosphates
Na3TaF8 | mp-17245 | Na+ | 6 | 4 | 15 | 4.33614 | 285.93 | 4.8651 | 386.0416 | fluorides
Na3TaGa3P5SO24 | mp-2715902 | Na+ | 6 | 12 | 1 | 4.020656 | 308.37 | 3.1817 | 410.2233 | phosphates
Na3TaGaSi2PO12 | mp-2715284 | Na+ | 8 | 10 | 9 | 3.699803 | 335.11 | 3.349 | 458.0139 | phosphates
Na3TaGaSi2PO12 | mp-2715324 | Na+ | 6 | 6 | 9 | 3.51385 | 352.84 | 3.1258 | 459.7453 | phosphates
Na3TaIn3P5SO24 | mp-2715825 | Na+ | 6 | 7 | 1 | 3.888865 | 318.82 | 3.184 | 362.0425 | phosphates
Na3TaInSi2PO12 | mp-2715252 | Na+ | 6 | 6 | 9 | 3.545526 | 349.69 | 3.0581 | 408.8756 | phosphates
Na3TaS4 | mp-1202226 | Na+ | 6 | 6 | 43 | 2.66052 | 466.01 | 2.5894 | 265.0369 | (oxy)sulfides
Na3TaSi3GeO12 | mp-2715406 | Na+ | 6 | 12 | 9 | 3.703997 | 334.73 | 3.4013 | 459.825 | silicates
Na3TaSi3GeO12 | mp-2715458 | Na+ | 6 | 6 | 9 | 3.532534 | 350.98 | 3.4343 | 459.6288 | silicates
Na3TaSi3SnO12 | mp-2715282 | Na+ | 6 | 4 | 9 | 3.530597 | 351.17 | 3.714 | 413.5537 | silicates
Na3TaSi3SnO12 | mp-2715425 | Na+ | 6 | 6 | 9 | 3.546908 | 349.56 | 3.7318 | 413.5537 | silicates
Na3TaTi(SiO4)3 | mp-2715439 | Na+ | 6 | 5 | 9 | 3.496089 | 354.64 | 3.0473 | 449.4665 | silicates
Na3TaTi(SiO4)3 | mp-2715475 | Na+ | 6 | 6 | 9 | 3.494624 | 354.79 | 3.0383 | 449.4665 | silicates
Na3Ti2Al2P5SO24 | mp-2715959 | Na+ | 6 | 12 | 1 | 4.040756 | 306.83 | 2.4434 | 504.5584 | phosphates
Na3Ti2Ga2P5SO24 | mp-2716066 | Na+ | 6 | 12 | 1 | 4.029646 | 307.68 | 2.4078 | 455.2219 | phosphates
Na3Ti2In2P5SO24 | mp-2715883 | Na+ | 6 | 12 | 1 | 4.029646 | 307.68 | 2.4274 | 395.6602 | phosphates
Na3Ti2Nb2Si3(PO8)3 | mp-2712999 | Na+ | 6 | 12 | 1 | 3.919548 | 316.32 | 2.6679 | 459.4489 | phosphates
Na3Ti2P2O10F | mp-41191 | Na+ | 7 | 7 | 42 | 3.904142 | 317.57 | 3.232 | 457.2234 | phosphates
Na3Ti2Si2PO12 | mp-2713654 | Na+ | 6 | 12 | 9 | 3.718271 | 333.45 | 2.7103 | 531.3774 | phosphates
Na3Ti2Si2PO12 | mp-2713692 | Na+ | 6 | 6 | 9 | 3.538725 | 350.36 | 2.7311 | 531.5887 | phosphates
Na3Ti2SiGe2P5O24 | mp-2713112 | Na+ | 6 | 12 | 1 | 3.898331 | 318.04 | 2.5311 | 463.943 | phosphates
Na3Ti2SiSn2P5O24 | mp-2712985 | Na+ | 6 | 12 | 1 | 3.927623 | 315.67 | 2.5118 | 386.3251 | phosphates
Na3Ti3Al(PO4)6 | mp-2714793 | Na+ | 6 | 12 | 1 | 3.897396 | 318.12 | 2.2934 | 512.9557 | phosphates
Na3Ti3AlSi3(SO8)3 | mp-2714673 | Na+ | 6 | 12 | 1 | 4.015723 | 308.75 | 2.2333 | 503.7648 | silicates
Na3Ti3Ga(PO4)6 | mp-2714663 | Na+ | 6 | 12 | 1 | 3.924375 | 315.93 | 2.3792 | 475.8903 | phosphates
Na3Ti3GaSi3(SO8)3 | mp-2714628 | Na+ | 6 | 12 | 1 | 3.989888 | 310.75 | 2.2794 | 457.9309 | silicates
Na3Ti3In(PO4)6 | mp-2714745 | Na+ | 6 | 12 | 1 | 3.924375 | 315.93 | 2.3127 | 415.8634 | phosphates
Na3Ti3InSi3(SO8)3 | mp-2714920 | Na+ | 6 | 12 | 1 | 4.023014 | 308.19 | 2.1531 | 427.0287 | silicates
Na3Ti4SiP5O24 | mp-2712831 | Na+ | 6 | 12 | 1 | 3.910028 | 317.09 | 2.4488 | 493.9243 | phosphates
Na3TiAlSi(PO6)2 | mp-2715405 | Na+ | 6 | 12 | 9 | 3.757143 | 330 | 2.5235 | 560.2274 | phosphates
Na3TiAlSi(PO6)2 | mp-2715517 | Na+ | 6 | 6 | 9 | 3.711056 | 334.09 | 2.3908 | 560.2274 | phosphates
Na3TiAlSi2SO12 | mp-2714372 | Na+ | 6 | 12 | 9 | 3.84328 | 322.6 | 2.5827 | 560.4042 | silicates
Na3TiGaSi(PO6)2 | mp-2715361 | Na+ | 6 | 6 | 9 | 3.711657 | 334.04 | 2.3465 | 510.9783 | phosphates
Na3TiGaSi(PO6)2 | mp-2715505 | Na+ | 6 | 12 | 9 | 3.750551 | 330.58 | 2.4316 | 508.8712 | phosphates
Na3TiGaSi2SO12 | mp-2714482 | Na+ | 6 | 12 | 9 | 3.851568 | 321.91 | 2.4925 | 511.7369 | silicates
Na3TiInSi(PO6)2 | mp-2715332 | Na+ | 6 | 7 | 9 | 3.611616 | 343.29 | 2.2454 | 419.9993 | phosphates
Na3TiInSi(PO6)2 | mp-2715448 | Na+ | 6 | 6 | 9 | 3.635456 | 341.04 | 2.0824 | 419.8669 | phosphates
Na3TiInSi2SO12 | mp-2714450 | Na+ | 6 | 12 | 9 | 3.854986 | 321.62 | 2.4455 | 426.6269 | silicates
Na3TiNb(SiO4)3 | mp-2715237 | Na+ | 6 | 5 | 9 | 3.473639 | 356.93 | 2.7821 | 509.7931 | silicates
Na3TiNb(SiO4)3 | mp-2715478 | Na+ | 6 | 6 | 9 | 3.467798 | 357.53 | 2.8065 | 503.7392 | silicates
Na3TiSi2GePO12 | mp-2715375 | Na+ | 6 | 6 | 1 | 3.632885 | 341.28 | 2.8689 | 519.3916 | phosphates
Na3TiSi2GePO12 | mp-2715519 | Na+ | 8 | 10 | 1 | 3.678635 | 337.04 | 2.772 | 519.3916 | phosphates
Na3TiSi2SnPO12 | mp-2713300 | Na+ | 6 | 6 | 1 | 3.605681 | 343.86 | 2.8699 | 449.3581 | phosphates
Na3TiSi2SnPO12 | mp-2713590 | Na+ | 6 | 6 | 1 | 3.550358 | 349.22 | 2.782 | 425.2991 | phosphates
Na3V(SO)2 | mp-559831 | Na+ | 6 | 6 | 61 | 3.123868 | 396.89 | 2.3954 | 350.8978 | (oxy)sulfides
Na3V2P2O10F | mp-1173762 | Na+ | 6 | 6 | 1 | 3.762372 | 329.54 | 2.1311 | 438.4805 | phosphates
Na3V2P2O10F | mp-694999 | Na+ | 7 | 7 | 1 | 3.922748 | 316.06 | 2.1999 | 436.8351 | phosphates
Na3V2P2O10F | mp-722602 | Na+ | 7 | 7 | 1 | 3.922748 | 316.06 | 2.1566 | 436.8351 | phosphates
Na3V2P2O8F3 | mp-694937 | Na+ | 7 | 7 | 58 | 4.186703 | 296.14 | 2.2722 | 422.2822 | phosphates
Na3V2PO9 | mp-1221289 | Na+ | 6 | 6 | 1 | 3.58323 | 346.01 | 2.9184 | 461.4888 | phosphates
Na3VB6O13 | mp-557235 | Na+ | 7 | 5 | 19 | 3.586005 | 345.74 | 3.4253 | 547.6605 | borates
Na3VO4 | mp-779358 | Na+ | 6 | 5 | 61 | 3.350821 | 370.01 | 4.0433 | 461.5651 | other oxides
Na3VP8O23 | mp-14391 | Na+ | 6 | 6 | 213 | 3.955005 | 313.49 | 2.4538 | 459.5988 | phosphates
Na3VPCO7 | mp-1574416 | Na+ | 6 | 8 | 4 | 3.622305 | 342.28 | 2.5203 | 527.2449 | phosphates
Na3VPCO7 | mp-771332 | Na+ | 6 | 8 | 4 | 3.622305 | 342.28 | 2.3226 | 527.2449 | phosphates
Na3VS2(O4F)2 | mp-1194885 | Na+ | 6 | 6 | 60 | 4.117923 | 301.08 | 2.4277 | 448.0935 | halo-oxides
Na3VSO3 | mp-559500 | Na+ | 6 | 7 | 161 | 3.224643 | 384.49 | 3.149 | 406.1001 | (oxy)sulfides
Na3W2N5 | mp-1029565 | Na+ | 5 | 8 | 80 | 2.671505 | 464.1 | 2.2402 | 364.6171875 | (oxy)nitrides
Na3WO4F | mp-555842 | Na+ | 6 | 6 | 62 | 3.306829 | 374.93 | 4.4655 | 319.2266 | halo-oxides
Na3Y(BO3)2 | mp-556039 | Y3+ | 7 | 7 | 14 | 3.352639 | 369.81 | 3.777 | 536.4196 | borates
Na3Y(CO3)3 | mp-1194479 | Na+ | 6 | 7 | 40 | 3.708896 | 334.29 | 5.0193 | 535.0027 | other oxides
Na3Y(PO4)2 | mp-1210758 | Na+ | 6 | 8 | 29 | 3.796752 | 326.55 | 4.964 | 504.8987 | phosphates
Na3Y(Si2O5)3 | mp-1221246 | Y3+ | 6 | 6 | 12 | 3.678302 | 337.07 | 4.609 | 463.7805 | silicates
Na3Y(Si2O5)3 | mp-14977 | Y3+ | 6 | 6 | 64 | 3.685638 | 336.4 | 4.8323 | 458.3748 | silicates
Na3Y(SiO3)3 | mp-1203085 | Y3+ | 6 | 6 | 19 | 3.663314 | 338.45 | 4.2323 | 469.7467 | silicates
Na3Y2(PO4)3 | mp-2715359 | Y3+ | 6 | 6 | 9 | 3.806727 | 325.7 | 4.6651 | 417.4316 | phosphates
Na3Y2(PO4)3 | mp-2715423 | Y3+ | 6 | 6 | 9 | 3.806903 | 325.68 | 4.5876 | 416.3145 | phosphates
Na3Y2Al2P3(SO8)3 | mp-2713775 | Na+ | 6 | 7 | 1 | 4.055183 | 305.74 | 4.668 | 436.9827 | phosphates
Na3Y2Ga2P3(SO8)3 | mp-2713928 | Y3+ | 6 | 6 | 1 | 4.059115 | 305.45 | 3.1419 | 408.0686 | phosphates
Na3Y2Ge2P5SO24 | mp-2715868 | Y3+ | 6 | 6 | 1 | 3.894582 | 318.35 | 2.3883 | 410.4908 | phosphates
Na3Y2Hf2P5SO24 | mp-2716005 | Y3+ | 6 | 6 | 1 | 3.884451 | 319.18 | 4.8835 | 368.2641 | phosphates
Na3Y2In2P3(SO8)3 | mp-2713791 | Y3+ | 6 | 6 | 1 | 4.029853 | 307.66 | 3.0806 | 321.9115 | phosphates
Na3Y2Mg2PS5O24 | mp-2713708 | Na+ | 6 | 7 | 1 | 4.053294 | 305.89 | 4.7491 | 422.9634 | phosphates
Na3Y2Nb2SiP5O24 | mp-2712890 | Y3+ | 6 | 6 | 1 | 3.853975 | 321.7 | 2.2235 | 397.1321 | phosphates
Na3Y2Sc2P3(SO8)3 | mp-2713970 | Y3+ | 6 | 6 | 1 | 3.957846 | 313.26 | 4.1445 | 399.9005 | phosphates
Na3Y2Sn2P5SO24 | mp-2716093 | Y3+ | 6 | 6 | 1 | 3.885154 | 319.12 | 2.6705 | 333.5914 | phosphates
Na3Y2Ta2SiP5O24 | mp-2713044 | Y3+ | 6 | 6 | 1 | 3.822857 | 324.32 | 2.9494 | 383.7465 | phosphates
Na3Y2Ti2P5SO24 | mp-2716073 | Y3+ | 6 | 6 | 1 | 3.873844 | 320.05 | 2.4194 | 418.3553 | phosphates
Na3Y2Zr2P5SO24 | mp-2716063 | Y3+ | 6 | 6 | 1 | 3.862348 | 321.01 | 4.1247 | 375.876 | phosphates
Na3Y3NbP5SO24 | mp-2715939 | Y3+ | 6 | 6 | 1 | 3.851731 | 321.89 | 2.2801 | 362.4345 | phosphates
Na3Y3TaP5SO24 | mp-2715940 | Y3+ | 6 | 6 | 1 | 3.914174 | 316.76 | 3.0491 | 348.2996 | phosphates
Na3Y4P3(SO8)3 | mp-2713871 | Y3+ | 6 | 6 | 1 | 3.936768 | 314.94 | 4.6775 | 366.4241 | phosphates
Na3YAl(PO4)3 | mp-2715254 | Na+ | 6 | 8 | 1 | 3.594423 | 344.93 | 4.6344 | 489.4695 | phosphates
Na3YAl(PO4)3 | mp-2715482 | Y3+ | 6 | 6 | 1 | 3.63032 | 341.52 | 4.6773 | 465.8143 | phosphates
Na3YBr6 | mp-29080 | Y3+ | 6 | 6 | 14 | 3.335483 | 371.71 | 4.2565 | 175.4054 | bromides
Na3YC2(O3F)2 | mp-1221283 | Na+ | 6 | 8 | 14 | 3.755076 | 330.18 | 4.8938 | 455.0946 | halo-oxides
Na3YCl6 | mp-31362 | Y3+ | 6 | 6 | 14 | 3.504482 | 353.79 | 5.1827 | 227.8571 | chlorides
Na3YCl6 | mp-675104 | Y3+ | 6 | 6 | 148 | 3.585313 | 345.81 | 5.2756 | 221.4016 | chlorides
Na3YF6 | mp-1114251 | Y3+ | 6 | 6 | 225 | 4.000689 | 309.91 | 4.8054 | 320.8424 | fluorides
Na3YGa(PO4)3 | mp-2715363 | Y3+ | 6 | 6 | 1 | 3.622453 | 342.27 | 3.787 | 440.2707 | phosphates
Na3YGa(PO4)3 | mp-2715516 | Na+ | 6 | 6 | 1 | 3.580199 | 346.31 | 3.491 | 439.4198 | phosphates
Na3YHf3(PO4)6 | mp-2714655 | Y3+ | 6 | 6 | 1 | 3.815901 | 324.91 | 4.8202 | 390.5052 | phosphates
Na3YHf3Si3(SO8)3 | mp-2714719 | Y3+ | 6 | 6 | 1 | 3.906036 | 317.42 | 4.2455 | 370.4491 | silicates
Na3YHfSi(PO6)2 | mp-2715224 | Na+ | 6 | 6 | 9 | 3.656551 | 339.07 | 4.2925 | 417.5754 | phosphates
Na3YHfSi(PO6)2 | mp-2715305 | Na+ | 6 | 6 | 9 | 3.651764 | 339.52 | 4.4501 | 417.5754 | phosphates
Na3YHfSi2SO12 | mp-2714540 | Y3+ | 6 | 6 | 9 | 3.774512 | 328.48 | 3.936 | 406.3759 | silicates
Na3YIn(PO4)3 | mp-2715289 | Na+ | 6 | 6 | 1 | 3.580651 | 346.26 | 3.6227 | 385.2021 | phosphates
Na3YIn(PO4)3 | mp-2715403 | Y3+ | 6 | 6 | 1 | 3.623643 | 342.15 | 3.5471 | 385.2021 | phosphates
Na3YMg3(SO4)6 | mp-2715070 | Y3+ | 6 | 6 | 1 | 4.042756 | 306.68 | 4.7532 | 454.6025 | (oxy)sulfides
Na3YMgP2SO12 | mp-2712556 | Y3+ | 6 | 6 | 9 | 3.736841 | 331.79 | 4.3849 | 428.9772 | phosphates
Na3YMgSi(SO6)2 | mp-2712800 | Y3+ | 6 | 6 | 9 | 3.748867 | 330.72 | 3.7228 | 432.3089 | silicates
Na3YNb3Si3(PO8)3 | mp-2712921 | Y3+ | 6 | 6 | 1 | 3.819568 | 324.6 | 2.2787 | 415.4143 | phosphates
Na3YNbSi2PO12 | mp-2713260 | Na+ | 6 | 6 | 9 | 3.559258 | 348.34 | 2.361 | 435.5093 | phosphates
Na3YNbSi2PO12 | mp-2713644 | Y3+ | 6 | 6 | 9 | 3.571988 | 347.1 | 2.2374 | 435.5093 | phosphates
Na3YSc(PO4)3 | mp-2715230 | Na+ | 6 | 6 | 1 | 3.776311 | 328.32 | 4.5289 | 436.2753 | phosphates
Na3YSc(PO4)3 | mp-2715326 | Y3+ | 6 | 6 | 1 | 3.722641 | 333.05 | 4.5384 | 436.2753 | phosphates
Na3YSi2O7 | mp-1221257 | Y3+ | 6 | 6 | 173 | 3.393437 | 365.36 | 4.0067 | 473.5183 | silicates
Na3YSiGe(PO6)2 | mp-2715295 | Y3+ | 6 | 6 | 9 | 3.649421 | 339.74 | 2.332 | 428.8914 | phosphates
Na3YSiSn(PO6)2 | mp-2715369 | Na+ | 6 | 6 | 9 | 3.636825 | 340.91 | 2.1199 | 384.1313 | phosphates
Na3YSiSn(PO6)2 | mp-2715440 | Y3+ | 6 | 6 | 9 | 3.642184 | 340.41 | 2.212 | 384.1313 | phosphates
Na3YSn3(PO4)6 | mp-2714678 | Y3+ | 6 | 6 | 1 | 3.815776 | 324.93 | 2.4 | 357.3126 | phosphates
Na3YTa3Si3(PO8)3 | mp-2712967 | Y3+ | 6 | 6 | 1 | 3.769432 | 328.92 | 3.0157 | 400.2818 | phosphates
Na3YTaSi2PO12 | mp-2715321 | Y3+ | 6 | 6 | 9 | 3.555912 | 348.67 | 3.0037 | 413.1669 | phosphates
Na3YTaSi2PO12 | mp-2715381 | Y3+ | 6 | 6 | 9 | 3.54125 | 350.11 | 3.1691 | 423.2791 | phosphates
Na3YTi3(PO4)6 | mp-2714643 | Y3+ | 6 | 6 | 1 | 3.854456 | 321.66 | 2.2129 | 440.3237 | phosphates
Na3YTi3Si3(SO8)3 | mp-2714839 | Y3+ | 6 | 6 | 1 | 3.913323 | 316.83 | 2.1732 | 455.3759 | silicates
Na3YTiSi(PO6)2 | mp-2715226 | Y3+ | 6 | 6 | 9 | 3.599263 | 344.47 | 2.159 | 439.1724 | phosphates
Na3YTiSi(PO6)2 | mp-2715267 | Y3+ | 6 | 6 | 9 | 3.594482 | 344.93 | 2.0505 | 440.5875 | phosphates
Na3YTiSi2SO12 | mp-2714410 | Y3+ | 6 | 6 | 9 | 3.721766 | 333.13 | 2.4153 | 448.6844 | silicates
Na3YZr3(PO4)6 | mp-2714763 | Y3+ | 6 | 6 | 1 | 3.87139 | 320.26 | 4.0091 | 387.8759 | phosphates
Na3YZr3Si3(SO8)3 | mp-2714641 | Y3+ | 6 | 6 | 1 | 3.91658 | 316.56 | 3.5101 | 383.2594 | silicates
Na3YZrSi(PO6)2 | mp-2715387 | Y3+ | 6 | 6 | 9 | 3.657735 | 338.96 | 3.7403 | 421.1883 | phosphates
Na3YZrSi(PO6)2 | mp-2715417 | Na+ | 6 | 6 | 9 | 3.647669 | 339.9 | 3.9834 | 428.5329 | phosphates
Na3YZrSi2SO12 | mp-2714324 | Y3+ | 6 | 6 | 9 | 3.781479 | 327.87 | 3.9238 | 426.3401 | silicates
Na3Zr2Al2P5SO24 | mp-2715989 | Na+ | 6 | 12 | 1 | 4.040604 | 306.85 | 3.9535 | 444.7122 | phosphates
Na3Zr2Ga2P5SO24 | mp-2716031 | Na+ | 6 | 12 | 1 | 4.041008 | 306.81 | 3.984 | 417.5345 | phosphates
Na3Zr2In2P5SO24 | mp-2715890 | Na+ | 6 | 12 | 1 | 4.043277 | 306.64 | 3.4762 | 355.7195 | phosphates
Na3Zr2Nb2Si3(PO8)3 | mp-2713098 | Na+ | 6 | 4 | 1 | 3.831439 | 323.6 | 2.9288 | 423.6117 | phosphates
Na3Zr2Sc2P5SO24 | mp-2716115 | Na+ | 6 | 12 | 1 | 4.044414 | 306.56 | 4.1102 | 427.8127 | phosphates
Na3Zr2Si2PO12 | mp-1133351 | Na+ | 6 | 6 | 1 | 3.538231 | 350.41 | 4.498 | 440.9469 | phosphates
Na3Zr2Si2PO12 | mp-1221148 | Na+ | 6 | 5 | 5 | 3.545874 | 349.66 | 4.3768 | 444.321 | phosphates
Na3Zr2Si2PO12 | mp-2713548 | Na+ | 6 | 6 | 9 | 3.565868 | 347.7 | 4.3381 | 440.9469 | phosphates
Na3Zr2Si2PO12 | mp-2713573 | Na+ | 6 | 6 | 9 | 3.561097 | 348.16 | 4.3583 | 440.702 | phosphates
Na3Zr2Si2PO12 | mp-39123 | Na+ | 6 | 6 | 1 | 3.502048 | 354.03 | 4.2314 | 446.8751 | phosphates
Na3Zr2Si2PO12 | mp-532695 | Na+ | 6 | 6 | 1 | 3.558745 | 348.39 | 4.5392 | 440.9469 | phosphates
Na3Zr2Si2PO12 | mp-677437 | Na+ | 6 | 6 | 1 | 3.547987 | 349.45 | 4.4153 | 440.9469 | phosphates
Na3Zr2Si2PO12 | mp-686312 | Na+ | 6 | 5 | 1 | 3.563147 | 347.96 | 4.3726 | 440.9469 | phosphates
Na3Zr2Si2PO12 | mp-695119 | Na+ | 6 | 6 | 1 | 3.552188 | 349.04 | 4.4926 | 440.9469 | phosphates
Na3Zr2Si2PO12 | mp-695354 | Na+ | 6 | 6 | 1 | 3.55465 | 348.79 | 4.4528 | 440.9469 | phosphates
Na3Zr2SiGe2P5O24 | mp-2713029 | Na+ | 6 | 12 | 1 | 3.943965 | 314.36 | 3.4082 | 422.721 | phosphates
Na3Zr2SiSn2P5O24 | mp-2712998 | Na+ | 6 | 12 | 1 | 3.930726 | 315.42 | 3.5449 | 364.2806 | phosphates
Na3Zr2Ta2Si3(PO8)3 | mp-2712834 | Na+ | 6 | 12 | 1 | 3.93007 | 315.48 | 3.8162 | 417.6266 | phosphates
Na3Zr2Ti2SiP5O24 | mp-2713060 | Na+ | 6 | 12 | 1 | 3.93731 | 314.9 | 2.5574 | 441.0264 | phosphates
Na3Zr3Al(PO4)6 | mp-2716513 | Na+ | 6 | 12 | 1 | 3.907534 | 317.3 | 3.8727 | 421.4388 | phosphates
Na3Zr3AlSi3(SO8)3 | mp-2714766 | Na+ | 6 | 6 | 1 | 3.945328 | 314.26 | 3.6371 | 437.7541 | silicates
Na3Zr3Ga(PO4)6 | mp-2716344 | Na+ | 6 | 12 | 1 | 3.881813 | 319.4 | 4.0083 | 417.2279 | phosphates
Na3Zr3GaSi3(SO8)3 | mp-2714778 | Na+ | 6 | 12 | 1 | 3.986391 | 311.02 | 3.7119 | 427.6671 | silicates
Na3Zr3In(PO4)6 | mp-2716489 | Na+ | 6 | 12 | 1 | 3.893842 | 318.41 | 3.946 | 352.1662 | phosphates
Na3Zr3InSi3(SO8)3 | mp-2714806 | Na+ | 6 | 12 | 1 | 3.977187 | 311.74 | 3.3716 | 337.1122 | silicates
Na3Zr3Sc(PO4)6 | mp-2714895 | Na+ | 6 | 12 | 1 | 4.038416 | 307.01 | 3.8319 | 409.8434 | phosphates
Na3Zr3ScSi3(SO8)3 | mp-2714666 | Na+ | 6 | 6 | 1 | 3.989707 | 310.76 | 3.6086 | 422.8335 | silicates
Na3Zr4SiP5O24 | mp-2712916 | Na+ | 6 | 12 | 1 | 3.936003 | 315 | 4.2254 | 406.3661 | phosphates
Na3ZrAlSi(PO6)2 | mp-2715339 | Na+ | 6 | 6 | 9 | 3.627202 | 341.82 | 4.1046 | 494.7227 | phosphates
Na3ZrAlSi(PO6)2 | mp-2715498 | Na+ | 6 | 6 | 9 | 3.625933 | 341.94 | 4.2663 | 499.5292 | phosphates
Na3ZrAlSi2SO12 | mp-2714373 | Na+ | 6 | 6 | 9 | 3.830699 | 323.66 | 3.9878 | 482.3887 | silicates
Na3ZrF7 | mp-36225 | Na+ | 7 | 7 | 8 | 4.335572 | 285.97 | 6.1421 | 385.492 | fluorides
Na3ZrGaSi(PO6)2 | mp-2715464 | Na+ | 6 | 12 | 9 | 3.740286 | 331.48 | 3.7636 | 456.854 | phosphates
Na3ZrGaSi(PO6)2 | mp-2715496 | Na+ | 6 | 4 | 9 | 3.622118 | 342.3 | 3.8371 | 461.1877 | phosphates
Na3ZrGaSi2SO12 | mp-2714614 | Na+ | 6 | 6 | 9 | 3.848408 | 322.17 | 3.458 | 460.5661 | silicates
Na3ZrInSi(PO6)2 | mp-2715227 | Na+ | 6 | 6 | 9 | 3.602816 | 344.13 | 2.887 | 409.6159 | phosphates
Na3ZrInSi(PO6)2 | mp-2715270 | Na+ | 6 | 4 | 9 | 3.615391 | 342.93 | 3.7606 | 409.6159 | phosphates
Na3ZrInSi2SO12 | mp-2714567 | Na+ | 6 | 12 | 9 | 3.82242 | 324.36 | 3.4746 | 410.6217 | silicates
Na3ZrNb(SiO4)3 | mp-2715349 | Na+ | 6 | 10 | 9 | 3.583046 | 346.03 | 2.9646 | 463.2103 | silicates
Na3ZrNb(SiO4)3 | mp-2715410 | Na+ | 6 | 12 | 9 | 3.698149 | 335.26 | 2.8577 | 457.7083 | silicates
Na3ZrScSi(PO6)2 | mp-2715355 | Na+ | 6 | 12 | 9 | 3.748811 | 330.73 | 4.096 | 448.6698 | phosphates
Na3ZrScSi(PO6)2 | mp-2715472 | Na+ | 6 | 4 | 9 | 3.617402 | 342.74 | 4.0744 | 446.8646 | phosphates
Na3ZrScSi2SO12 | mp-2714535 | Na+ | 6 | 12 | 9 | 3.909408 | 317.14 | 4.0225 | 457.9138 | silicates
Na3ZrSi2GePO12 | mp-2713664 | Na+ | 6 | 6 | 1 | 3.548144 | 349.43 | 3.1765 | 489.512 | phosphates
Na3ZrSi2GePO12 | mp-2713719 | Na+ | 6 | 6 | 1 | 3.57586 | 346.73 | 3.2283 | 489.512 | phosphates
Na3ZrSi2SnPO12 | mp-2713309 | Na+ | 8 | 10 | 1 | 3.696552 | 335.4 | 3.2377 | 418.0132 | phosphates
Na3ZrSi2SnPO12 | mp-2713601 | Na+ | 6 | 6 | 1 | 3.534397 | 350.79 | 3.3591 | 417.7517 | phosphates
Na3ZrTa(SiO4)3 | mp-2715268 | Na+ | 6 | 6 | 9 | 3.514088 | 352.82 | 3.7906 | 435.7872 | silicates
Na3ZrTa(SiO4)3 | mp-2715494 | Na+ | 8 | 10 | 9 | 3.702214 | 334.89 | 3.7845 | 435.7872 | silicates
Na3ZrTiSi2PO12 | mp-2713585 | Na+ | 6 | 6 | 1 | 3.510071 | 353.22 | 2.7475 | 474.1045 | phosphates
Na3ZrTiSi2PO12 | mp-2713621 | Na+ | 6 | 6 | 1 | 3.545003 | 349.74 | 2.7509 | 474.1045 | phosphates
Na42Ca20Ta4Si15(S7O48)3 | mp-2716083 | Ca2+ | 6 | 6 | 1 | 3.85686 | 321.46 | 2.2131 | 420.899 | silicates
Na42Ca8Ta16Si33(SO48)3 | mp-2714422 | Ca2+ | 6 | 6 | 1 | 3.593719 | 345 | 2.8327 | 433.2453 | silicates
Na42Mg8Nb16Si33(SO48)3 | mp-2714393 | Na+ | 6 | 6 | 1 | 3.607055 | 343.73 | 2.0995 | 492.9017 | silicates
Na42Mg8Ta16Si33(SO48)3 | mp-2714379 | Na+ | 6 | 6 | 1 | 3.542319 | 350.01 | 2.7953 | 438.2459 | silicates
Na4Al2Si(PO6)2 | mp-2714518 | Na+ | 6 | 12 | 9 | 3.881288 | 319.44 | 4.5372 | 598.4238 | phosphates
Na4Al2Si2SO12 | mp-2714483 | Na+ | 6 | 12 | 9 | 3.869579 | 320.41 | 4.1433 | 604.1713 | silicates
Na4Al3Si3IO12 | mp-23655 | Na+ | 7 | 4 | 218 | 3.754655 | 330.21 | 4.1513 | 276.0598 | silicates
Na4Al3Si9ClO24 | mp-676431 | Na+ | 7 | 7 | 1 | 4.00421 | 309.63 | 4.5204 | 440.5641 | silicates
Na4AlGaSi(PO6)2 | mp-2714550 | Na+ | 6 | 6 | 1 | 3.656661 | 339.06 | 4.0387 | 552.4641 | phosphates
Na4AlGaSi2SO12 | mp-2714424 | Na+ | 6 | 12 | 1 | 3.807719 | 325.61 | 3.7159 | 552.7303 | silicates
Na4AlInSi(PO6)2 | mp-2714470 | Na+ | 6 | 6 | 1 | 3.614533 | 343.02 | 3.4806 | 503.6523 | phosphates
Na4AlInSi2SO12 | mp-2714511 | Na+ | 6 | 6 | 1 | 3.625689 | 341.96 | 3.2256 | 496.0404 | silicates
Na4AlSi2GePO12 | mp-2716223 | Na+ | 6 | 12 | 9 | 3.796069 | 326.61 | 3.0837 | 553.4841 | phosphates
Na4AlSi2SnPO12 | mp-2716193 | Na+ | 6 | 12 | 9 | 3.769841 | 328.88 | 3.3834 | 515.5275 | phosphates
Na4B2O5 | mp-27564 | Na+ | 6 | 4 | 15 | 3.439048 | 360.52 | 3.6854 | 623.2222 | borates
Na4Bi2C4SO16 | mp-779515 | Na+ | 6 | 6 | 70 | 3.980543 | 311.48 | 2.0797 | 370.6131 | (oxy)sulfides
Na4Bi2O5 | mp-857352 | Na+ | 6 | 6 | 2 | 3.200571 | 387.38 | 2.1576 | 301.4735 | other oxides
Na4C2O5 | mp-37947 | Na+ | 7 | 7 | 8 | 3.569616 | 347.33 | 2.7373 | 545.5995 | other oxides
Na4CO4 | mp-546551 | Na+ | 6 | 2 | 121 | 3.462475 | 358.08 | 3.135 | 598.0754 | other oxides
Na4CO4 | mp-552941 | Na+ | 6 | 6 | 146 | 3.432523 | 361.2 | 2.1739 | 553.1317 | other oxides
Na4Ca(PO3)6 | mp-542280 | Ca2+ | 6 | 6 | 15 | 3.957521 | 313.29 | 5.197 | 561.6638 | phosphates
Na4Ca2Al2SiS5O24 | mp-2713422 | Ca2+ | 6 | 6 | 1 | 3.981121 | 311.43 | 3.2341 | 500.9507 | silicates
Na4Ca2La2SiS5O24 | mp-2713372 | Ca2+ | 6 | 6 | 1 | 3.931576 | 315.35 | 3.4921 | 343.2046 | silicates
Na4Ca2P2SO12 | mp-2713026 | Na+ | 6 | 6 | 9 | 3.893926 | 318.4 | 4.0729 | 487.8832 | phosphates
Na4Ca2Sc2SiS5O24 | mp-2713466 | Na+ | 6 | 9 | 1 | 3.997247 | 310.17 | 3.1558 | 470.508 | silicates
Na4Ca2Si(SO6)2 | mp-2712933 | Na+ | 6 | 2 | 9 | 3.920858 | 316.22 | 3.2975 | 502.8617 | silicates
Na4Ca2Y2SiS5O24 | mp-2713192 | Y3+ | 6 | 6 | 1 | 3.879133 | 319.62 | 3.5424 | 401.8481 | silicates
Na4Ca3HfP2(SO6)4 | mp-2713347 | Ca2+ | 6 | 6 | 1 | 3.939337 | 314.73 | 4.0095 | 357.8785 | phosphates
Na4Ca3HfSiS5O24 | mp-2713428 | Ca2+ | 6 | 6 | 1 | 3.950795 | 313.82 | 3.7372 | 361.3671 | silicates
Na4Ca3ZrP2(SO6)4 | mp-2713126 | Ca2+ | 6 | 6 | 1 | 3.935868 | 315.01 | 3.0731 | 387.6105 | phosphates
Na4Ca3ZrSiS5O24 | mp-2713376 | Ca2+ | 6 | 6 | 1 | 3.924046 | 315.96 | 3.0041 | 398.0919 | silicates
Na4CaAl(PO4)3 | mp-2715214 | Ca2+ | 6 | 6 | 161 | 3.815198 | 324.97 | 4.1093 | 578.6118 | phosphates
Na4CaGa(PO4)3 | mp-2715081 | Ca2+ | 6 | 6 | 161 | 3.788579 | 327.26 | 2.9087 | 512.0132 | phosphates
Na4CaHf3(PO4)6 | mp-2713602 | Ca2+ | 6 | 6 | 1 | 3.714665 | 333.77 | 4.5208 | 413.7085 | phosphates
Na4CaHf3Si3(SO8)3 | mp-2713219 | Na+ | 6 | 6 | 1 | 3.815395 | 324.96 | 2.9876 | 413.2562 | silicates
Na4CaHfSi(PO6)2 | mp-2714339 | Ca2+ | 6 | 6 | 9 | 3.62039 | 342.46 | 3.6472 | 438.0659 | phosphates
Na4CaHfSi2SO12 | mp-2714569 | Ca2+ | 6 | 6 | 9 | 3.81305 | 325.16 | 3.3384 | 441.2929 | silicates
Na4CaIn(PO4)3 | mp-2715182 | Ca2+ | 6 | 6 | 161 | 3.737161 | 331.76 | 3.1372 | 428.8299 | phosphates
Na4CaLa(PO4)3 | mp-2715090 | Ca2+ | 6 | 6 | 161 | 3.864712 | 320.81 | 4.0172 | 394.7237 | phosphates
Na4CaMgP2SO12 | mp-2713117 | Na+ | 6 | 6 | 1 | 3.87781 | 319.73 | 4.2381 | 525.48 | phosphates
Na4CaMgSi(SO6)2 | mp-2713045 | Na+ | 6 | 6 | 1 | 3.863789 | 320.89 | 3.4507 | 528.363 | silicates
Na4CaSc(PO4)3 | mp-2715098 | Ca2+ | 6 | 6 | 161 | 3.781675 | 327.86 | 4.2468 | 490.7062 | phosphates
Na4CaSn3(PO4)6 | mp-2713693 | Na+ | 6 | 6 | 1 | 3.816311 | 324.88 | 2.2588 | 404.5666 | phosphates
Na4CaTa4TiO15 | mp-720689 | Na+ | 7 | 12 | 1 | 3.721965 | 333.11 | 2.0898 | 480.3095 | other oxides
Na4CaTaSi2PO12 | mp-2715712 | Ca2+ | 6 | 6 | 9 | 3.625079 | 342.02 | 2.5673 | 451.8506 | phosphates
Na4CaTi3(PO4)6 | mp-2713565 | Na+ | 6 | 6 | 1 | 3.79215 | 326.95 | 2.1487 | 486.5516 | phosphates
Na4CaY(PO4)3 | mp-2715036 | Y3+ | 6 | 6 | 161 | 3.772501 | 328.65 | 4.2254 | 443.7006 | phosphates
Na4CaZr2TiSi4(O8F)2 | mp-1210416 | Na+ | 6 | 8 | 13 | 3.653271 | 339.38 | 3.3247 | 473.0096 | silicates
Na4CaZr3(PO4)6 | mp-2713661 | Ca2+ | 6 | 6 | 1 | 3.812871 | 325.17 | 3.8079 | 421.7429 | phosphates
Na4CaZr3Si3(SO8)3 | mp-2713291 | Na+ | 6 | 6 | 1 | 3.885309 | 319.11 | 2.3886 | 400.7106 | silicates
Na4CaZrSi(PO6)2 | mp-2714488 | Ca2+ | 6 | 6 | 9 | 3.655108 | 339.21 | 3.2605 | 464.2534 | phosphates
Na4CaZrSi2SO12 | mp-2714608 | Na+ | 6 | 4 | 9 | 3.748939 | 330.72 | 3.4315 | 468.4758 | silicates
Na4Ga2S5 | mp-28773 | Na+ | 6 | 6 | 14 | 2.660883 | 465.95 | 2.885 | 352.3847 | (oxy)sulfides
Na4Ga2Si(PO6)2 | mp-2714538 | Na+ | 6 | 12 | 9 | 3.821409 | 324.45 | 3.8041 | 544.6 | phosphates
Na4Ga2Si2SO12 | mp-2714392 | Na+ | 6 | 12 | 9 | 3.817796 | 324.75 | 3.4213 | 536.7336 | silicates
Na4GaSi2GePO12 | mp-2715732 | Na+ | 6 | 12 | 9 | 3.808291 | 325.56 | 2.8454 | 546.5181 | phosphates
Na4GaSi2SnPO12 | mp-2715772 | Na+ | 8 | 10 | 9 | 3.708509 | 334.32 | 3.0958 | 473.6237 | phosphates
Na4Ge9O20 | mp-3153 | Na+ | 6 | 6 | 88 | 3.600545 | 344.35 | 3.1508 | 491.6986 | other oxides
Na4Hf2(GeO4)3 | mp-14526 | Na+ | 6 | 6 | 167 | 3.419427 | 362.59 | 3.7463 | 437.2783 | other oxides
Na4Hf2(SiO4)3 | mp-2716478 | Na+ | 6 | 12 | 167 | 3.729554 | 332.44 | 4.1797 | 443.5953 | silicates
Na4Hf2Al2Si3(SO8)3 | mp-2713572 | Na+ | 6 | 6 | 1 | 3.906749 | 317.36 | 3.6962 | 425.4777 | silicates
Na4Hf2Ga2Si3(SO8)3 | mp-2713610 | Na+ | 6 | 10 | 1 | 3.907284 | 317.32 | 2.8263 | 428.3922 | silicates
Na4Hf2In2Si3(SO8)3 | mp-2713685 | Na+ | 6 | 2 | 1 | 3.889271 | 318.79 | 2.591 | 369.2816 | silicates
Na4Hf2Nb2Si5SO24 | mp-2715119 | Na+ | 6 | 6 | 1 | 3.723079 | 333.02 | 2.4899 | 428.8699 | silicates
Na4Hf2Sc2Si3(SO8)3 | mp-2713638 | Na+ | 6 | 3 | 1 | 3.93185 | 315.33 | 3.1062 | 403.9847 | silicates
Na4Hf2Ta2Si5SO24 | mp-2715178 | Na+ | 6 | 6 | 1 | 3.714126 | 333.82 | 3.4169 | 410.8626 | silicates
Na4Hf3Mg(PO4)6 | mp-2713645 | Na+ | 6 | 12 | 1 | 3.934027 | 315.16 | 4.6445 | 419.5309 | phosphates
Na4Hf3MgSi3(SO8)3 | mp-2713326 | Na+ | 6 | 10 | 1 | 3.958105 | 313.24 | 3.0499 | 411.0357 | silicates
Na4HfAlSi2PO12 | mp-2715690 | Na+ | 8 | 10 | 9 | 3.767293 | 329.11 | 4.2037 | 467.4207 | phosphates
Na4HfGaSi2PO12 | mp-2716258 | Na+ | 8 | 10 | 9 | 3.751345 | 330.51 | 3.8025 | 458.3052 | phosphates
Na4HfInSi2PO12 | mp-2716235 | Na+ | 8 | 10 | 9 | 3.789007 | 327.22 | 3.6615 | 430.4116 | phosphates
Na4HfMg3P2(SO6)4 | mp-2713483 | Na+ | 6 | 12 | 1 | 4.010723 | 309.13 | 3.9745 | 433.0132 | phosphates
Na4HfMg3SiS5O24 | mp-2713139 | Na+ | 6 | 12 | 1 | 4.115582 | 301.26 | 3.7749 | 436.1941 | silicates
Na4HfMgSi(PO6)2 | mp-2714592 | Na+ | 8 | 10 | 9 | 3.778717 | 328.11 | 3.9059 | 451.7472 | phosphates
Na4HfMgSi2SO12 | mp-2714477 | Na+ | 6 | 5 | 9 | 3.700082 | 335.09 | 3.6522 | 456.2005 | silicates
Na4HfScSi2PO12 | mp-2715521 | Na+ | 6 | 12 | 9 | 3.780337 | 327.97 | 4.1143 | 448.9567 | phosphates
Na4HfSi3GeO12 | mp-2716509 | Na+ | 8 | 10 | 143 | 3.776732 | 328.28 | 3.2503 | 467.8291 | silicates
Na4HfSi3SnO12 | mp-2716570 | Na+ | 6 | 12 | 143 | 3.812797 | 325.18 | 3.3857 | 430.7092 | silicates
Na4HfTi(SiO4)3 | mp-2716526 | Na+ | 6 | 12 | 143 | 3.723217 | 333 | 2.813 | 470.7827 | silicates
Na4HfZr(SiO4)3 | mp-2716347 | Na+ | 6 | 12 | 143 | 3.718622 | 333.41 | 4.1652 | 442.9299 | silicates
Na4I2O | mp-22937 | Na+ | 1 | 6 | 139 | 3.20703 | 386.6 | 2.2131 | 210.7791 | halo-oxides
Na4In2Si(PO6)2 | mp-2714510 | Na+ | 8 | 10 | 9 | 3.742255 | 331.31 | 3.1895 | 426.8793 | phosphates
Na4In2Si2SO12 | mp-2714596 | Na+ | 7 | 7 | 9 | 3.67949 | 336.96 | 2.9013 | 423.3937 | silicates
Na4InGaSi(PO6)2 | mp-2714556 | Na+ | 6 | 6 | 1 | 3.608289 | 343.61 | 3.3778 | 471.7368 | phosphates
Na4InGaSi2SO12 | mp-2714529 | Na+ | 6 | 6 | 1 | 3.557718 | 348.49 | 3.1024 | 466.9782 | silicates
Na4InSi2GePO12 | mp-2715717 | Na+ | 8 | 10 | 9 | 3.7493 | 330.69 | 2.0972 | 476.0067 | phosphates
Na4InSi2SnPO12 | mp-2715794 | Na+ | 8 | 10 | 9 | 3.72884 | 332.5 | 2.6527 | 433.5104 | phosphates
Na4La2Hf2Si3(SO8)3 | mp-2713238 | Na+ | 5 | 6 | 1 | 3.849934 | 322.04 | 3.5473 | 354.8618 | silicates
Na4La2Mg2SiS5O24 | mp-2713374 | Na+ | 6 | 6 | 1 | 4.005768 | 309.51 | 3.5053 | 367.6538 | silicates
Na4La2Si2SO12 | mp-2714486 | Na+ | 6 | 4 | 9 | 3.824416 | 324.19 | 3.4671 | 383.5394 | silicates
Na4La2Zr2Si3(SO8)3 | mp-2713647 | La3+ | 6 | 6 | 1 | 3.905036 | 317.5 | 2.6012 | 354.4511 | silicates
Na4La3Nb(PO4)6 | mp-2713254 | Na+ | 6 | 7 | 1 | 3.784484 | 327.61 | 2.4211 | 342.4392 | phosphates
Na4La3Ta(PO4)6 | mp-2713325 | Na+ | 6 | 7 | 1 | 3.897856 | 318.08 | 3.1524 | 339.6107 | phosphates
Na4La3TaSi3(SO8)3 | mp-2713642 | Na+ | 6 | 6 | 1 | 3.895118 | 318.31 | 3.1666 | 336.2085 | silicates
Na4LaAlSi(PO6)2 | mp-2714351 | Na+ | 6 | 6 | 1 | 3.719557 | 333.33 | 3.8947 | 433.4319 | phosphates
Na4LaAlSi2SO12 | mp-2714322 | Na+ | 6 | 6 | 1 | 3.776575 | 328.3 | 3.5387 | 432.9419 | silicates
Na4LaGaSi(PO6)2 | mp-2714466 | Na+ | 6 | 6 | 1 | 3.751112 | 330.53 | 2.9327 | 421.7789 | phosphates
Na4LaHfSi2PO12 | mp-2715756 | Na+ | 6 | 9 | 9 | 3.641967 | 340.43 | 3.5598 | 430.956 | phosphates
Na4LaInSi(PO6)2 | mp-2714521 | Na+ | 6 | 6 | 1 | 3.772875 | 328.62 | 2.9857 | 368.3899 | phosphates
Na4LaInSi2SO12 | mp-2714484 | Na+ | 6 | 6 | 1 | 3.716194 | 333.63 | 2.7323 | 378.0499 | silicates
Na4LaMg(PO4)3 | mp-2714928 | Na+ | 6 | 9 | 161 | 3.989611 | 310.77 | 4.1242 | 423.8392 | phosphates
Na4LaNb(SiO4)3 | mp-2716462 | Na+ | 6 | 9 | 161 | 3.594486 | 344.93 | 2.2867 | 449.6805 | silicates
Na4LaNb3Si4(PO12)2 | mp-2714972 | Na+ | 6 | 6 | 1 | 3.674419 | 337.43 | 2.2601 | 415.5839 | phosphates
Na4LaScSi(PO6)2 | mp-2714528 | Na+ | 6 | 6 | 1 | 3.633173 | 341.26 | 3.9135 | 415.0452 | phosphates
Na4LaScSi2SO12 | mp-2714590 | Na+ | 6 | 6 | 1 | 3.75273 | 330.38 | 3.5796 | 417.778 | silicates
Na4LaTa(SiO4)3 | mp-2716482 | La3+ | 6 | 9 | 161 | 3.568462 | 347.44 | 3.0315 | 436.5964 | silicates
Na4LaTa3Si4(PO12)2 | mp-2714933 | Na+ | 6 | 6 | 1 | 3.674138 | 337.45 | 3.051 | 394.9874 | phosphates
Na4LaTa3Si5SO24 | mp-2715005 | Na+ | 6 | 6 | 1 | 3.715205 | 333.72 | 2.6946 | 397.1179 | silicates
Na4LaYSi(PO6)2 | mp-2714436 | Y3+ | 6 | 6 | 1 | 3.700696 | 335.03 | 3.7444 | 394.4503 | phosphates
Na4LaYSi2SO12 | mp-2714384 | Y3+ | 6 | 6 | 1 | 3.799233 | 326.34 | 3.5318 | 374.2284 | silicates
Na4LaZrSi2PO12 | mp-2715586 | Na+ | 6 | 9 | 9 | 3.726349 | 332.72 | 3.624 | 427.1757 | phosphates
Na4Li5(BO3)3 | mp-558455 | Na+ | 6 | 7 | 15 | 3.462308 | 358.1 | 3.9373 | 661.9056 | borates
Na4LiCl5 | mp-3346409 | Na+ | 6 | 6 | 87 | 3.514764 | 352.75 | 5.122 | 298.7019 | chlorides
Na4LiCl5 | mp-3347048 | Na+ | 6 | 6 | 12 | 3.485277 | 355.74 | 5.1433 | 298.7019 | chlorides
Na4LiNb5O15 | mp-1221192 | Na+ | 6 | 12 | 146 | 3.598289 | 344.56 | 2.8431 | 601.025 | other oxides
Na4LuC3O9F | mp-1194756 | Na+ | 6 | 6 | 9 | 3.610267 | 343.42 | 4.5111 | 479.5945 | halo-oxides
Na4Mg(BiO3)2 | mp-2218660 | Na+ | 4 | 6 | 1 | 3.328776 | 372.46 | 2.6398 | 294.9543 | other oxides
Na4Mg(SiSe3)2 | mp-1103351 | Na+ | 6 | 6 | 5 | 2.750122 | 450.83 | 2.7632 | 291.89 | selenides
Na4Mg(WO4)2 | mp-2232224 | Na+ | 6 | 3 | 8 | 3.166626 | 391.53 | 2.2684 | 463.21 | other oxides
Na4Mg2Al2SiS5O24 | mp-2713167 | Na+ | 6 | 12 | 1 | 4.036036 | 307.19 | 3.5565 | 550.7556 | silicates
Na4Mg2Ga2SiS5O24 | mp-2713346 | Na+ | 6 | 12 | 1 | 4.04132 | 306.79 | 2.3016 | 476.2265 | silicates
Na4Mg2In2SiS5O24 | mp-2713418 | Na+ | 6 | 12 | 1 | 4.032367 | 307.47 | 2.243 | 423.722 | silicates
Na4Mg2P2SO12 | mp-2712981 | Na+ | 6 | 12 | 9 | 3.996946 | 310.2 | 4.4221 | 577.76 | phosphates
Na4Mg2Sc2SiS5O24 | mp-2713171 | Na+ | 6 | 12 | 1 | 4.074511 | 304.29 | 3.1141 | 505.4996 | silicates
Na4Mg2Si(SO6)2 | mp-2713104 | Na+ | 6 | 5 | 9 | 3.834704 | 323.32 | 3.6343 | 573.9139 | silicates
Na4Mg3P4O15 | mp-1020162 | Na+ | 6 | 4 | 33 | 3.848815 | 322.14 | 4.9429 | 597.7668 | phosphates
Na4Mg3SnP2(SO6)4 | mp-2713187 | Na+ | 6 | 12 | 1 | 4.043514 | 306.62 | 2.2344 | 438.2798 | phosphates
Na4Mg3ZrP2(SO6)4 | mp-2713350 | Na+ | 6 | 12 | 1 | 4.01234 | 309.01 | 3.0861 | 454.8897 | phosphates
Na4Mg3ZrSiS5O24 | mp-2713459 | Na+ | 6 | 4 | 1 | 4.056232 | 305.66 | 3.0661 | 466.6488 | silicates
Na4MgAl(PO4)3 | mp-2715031 | Na+ | 6 | 12 | 161 | 3.880063 | 319.54 | 4.6042 | 631.6718 | phosphates
Na4MgAl2(Si3O8)3 | mp-1173790 | Na+ | 8 | 10 | 4 | 3.920835 | 316.22 | 4.8113 | 648.8154 | silicates
Na4MgC6(SN)6 | mp-555524 | Na+ | 6 | 6 | 163 | 3.368601 | 368.06 | 4.1674 | 370.1592 | (oxy)nitrides
Na4MgGa(PO4)3 | mp-2715154 | Na+ | 6 | 12 | 161 | 3.874193 | 320.03 | 3.6583 | 571.8928 | phosphates
Na4MgGe3(PO4)6 | mp-2713678 | Na+ | 6 | 12 | 1 | 3.98301 | 311.28 | 2.398 | 517.7365 | phosphates
Na4MgIn(PO4)3 | mp-2715205 | Na+ | 6 | 12 | 161 | 3.860379 | 321.17 | 3.5332 | 493.0785 | phosphates
Na4MgSc(PO4)3 | mp-2714963 | Na+ | 6 | 12 | 161 | 3.97173 | 312.17 | 4.5314 | 562.3348 | phosphates
Na4MgSiSn(PO6)2 | mp-2714443 | Na+ | 6 | 12 | 9 | 3.806457 | 325.72 | 2.2248 | 488.6945 | phosphates
Na4MgSn3(PO4)6 | mp-2713681 | Na+ | 6 | 12 | 1 | 3.927877 | 315.65 | 2.6357 | 405.877 | phosphates
Na4MgTaSi2PO12 | mp-2715694 | Na+ | 6 | 6 | 9 | 3.559048 | 348.36 | 2.7792 | 464.4766 | phosphates
Na4MgTi3(PO4)6 | mp-2713271 | Na+ | 6 | 12 | 1 | 3.956084 | 313.4 | 2.1973 | 524.4933 | phosphates
Na4MgTiSi2SO12 | mp-2714539 | Na+ | 6 | 12 | 9 | 3.883105 | 319.29 | 2.1345 | 560.1324 | silicates
Na4MgZr3(PO4)6 | mp-2713688 | Na+ | 6 | 12 | 1 | 3.970452 | 312.27 | 3.8058 | 438.2593 | phosphates
Na4MgZr3Si3(SO8)3 | mp-2713651 | Na+ | 6 | 6 | 1 | 3.91181 | 316.95 | 2.5931 | 437.9814 | silicates
Na4MgZrSi(PO6)2 | mp-2714407 | Na+ | 8 | 10 | 9 | 3.742003 | 331.33 | 3.7154 | 475.0238 | phosphates
Na4MgZrSi2SO12 | mp-2714412 | Na+ | 6 | 12 | 9 | 3.894165 | 318.38 | 3.5485 | 485.8195 | silicates
Na4MoO5 | mp-29984 | Na+ | 6 | 6 | 2 | 3.308317 | 374.77 | 2.9246 | 563.9469 | other oxides
Na4MoS3O14 | mp-559561 | Na+ | 6 | 8 | 19 | 3.98147 | 311.4 | 2.7865 | 431.2217 | (oxy)sulfides
Na4Nb2Si5Ge2SO24 | mp-2715001 | Na+ | 6 | 12 | 1 | 3.87973 | 319.57 | 2.513 | 475.0055 | silicates
Na4Nb2Si5Sn2SO24 | mp-2714939 | Na+ | 6 | 12 | 1 | 3.865196 | 320.77 | 2.6217 | 406.6277 | silicates
Na4Nb3AlSi4(PO12)2 | mp-2715097 | Na+ | 6 | 12 | 1 | 3.801905 | 326.11 | 2.4063 | 456.8333 | phosphates
Na4Nb3AlSi5SO24 | mp-2715122 | Na+ | 6 | 12 | 1 | 3.915608 | 316.64 | 2.2748 | 464.005 | silicates
Na4Nb3GaSi4(PO12)2 | mp-2714976 | Na+ | 6 | 12 | 1 | 3.801305 | 326.16 | 2.5123 | 454.4649 | phosphates
Na4Nb3GaSi5SO24 | mp-2714926 | Na+ | 6 | 12 | 1 | 3.907028 | 317.34 | 2.2537 | 453.4202 | silicates
Na4Nb3InSi4(PO12)2 | mp-2713061 | Na+ | 6 | 12 | 1 | 3.842122 | 322.7 | 2.4156 | 402.3299 | phosphates
Na4NbAl(SiO4)3 | mp-2716384 | Na+ | 6 | 12 | 161 | 3.760007 | 329.74 | 2.6686 | 546.0884 | silicates
Na4NbAl3(PO4)6 | mp-2713245 | Na+ | 6 | 12 | 1 | 3.891559 | 318.6 | 2.3175 | 507.1137 | phosphates
Na4NbAl3Si3(SO8)3 | mp-2713713 | Na+ | 6 | 12 | 1 | 3.913236 | 316.83 | 2.2729 | 494.6117 | silicates
Na4NbGa(SiO4)3 | mp-2716409 | Na+ | 6 | 12 | 161 | 3.752874 | 330.37 | 2.653 | 533.137 | silicates
Na4NbGa3(PO4)6 | mp-2713251 | Na+ | 6 | 12 | 1 | 3.857399 | 321.42 | 2.4678 | 473.2237 | phosphates
Na4NbGa3Si3(SO8)3 | mp-2713672 | Na+ | 6 | 12 | 1 | 3.984929 | 311.13 | 2.4228 | 456.9537 | silicates
Na4NbIn(SiO4)3 | mp-2716423 | Na+ | 6 | 12 | 161 | 3.744574 | 331.1 | 2.5045 | 457.6609 | silicates
Na4NbIn3(PO4)6 | mp-2713551 | Na+ | 6 | 10 | 1 | 3.782515 | 327.78 | 2.4399 | 389.2965 | phosphates
Na4NbIn3Si3(SO8)3 | mp-2713597 | Na+ | 6 | 8 | 1 | 3.865761 | 320.72 | 2.0736 | 369.6422 | silicates
Na4P2O7 | mp-27579 | Na+ | 6 | 5 | 19 | 3.559108 | 348.36 | 4.63 | 586.5232 | phosphates
Na4Sb2C4SO16 | mp-768959 | Na+ | 6 | 6 | 70 | 4.003818 | 309.66 | 2.1026 | 409.1677 | (oxy)sulfides
Na4Sc2Si(PO6)2 | mp-2714473 | Na+ | 6 | 12 | 9 | 3.786129 | 327.47 | 4.388 | 506.8059 | phosphates
Na4Sc2Si2SO12 | mp-2714335 | Na+ | 6 | 12 | 9 | 3.907696 | 317.28 | 4.057 | 536.4835 | silicates
Na4Sc2Si4O13 | mp-555825 | Na+ | 7 | 5 | 33 | 3.656621 | 339.07 | 4.8179 | 587.0126 | silicates
Na4Sc3In(SiO3)8 | mp-1221157 | Na+ | 8 | 8 | 3 | 3.589774 | 345.38 | 4.5797 | 501.8894 | silicates
Na4Sc3Nb(PO4)6 | mp-2713248 | Na+ | 6 | 12 | 1 | 3.904572 | 317.54 | 2.3799 | 455.1845 | phosphates
Na4Sc3NbSi3(SO8)3 | mp-2713659 | Na+ | 6 | 7 | 1 | 3.85674 | 321.47 | 2.2159 | 444.5233 | silicates
Na4Sc3Ta(PO4)6 | mp-2713292 | Na+ | 6 | 12 | 1 | 4.015792 | 308.74 | 3.2201 | 420.7122 | phosphates
Na4Sc3TaSi3(SO8)3 | mp-2713234 | Na+ | 6 | 12 | 1 | 3.991295 | 310.64 | 3.1893 | 409.0078 | silicates
Na4ScAlSi(PO6)2 | mp-2714619 | Na+ | 6 | 6 | 1 | 3.63531 | 341.06 | 4.3398 | 570.9733 | phosphates
Na4ScAlSi2SO12 | mp-2714328 | Na+ | 6 | 6 | 1 | 3.702498 | 334.87 | 4.0326 | 576.809 | silicates
Na4ScGaSi(PO6)2 | mp-2714472 | Na+ | 6 | 12 | 1 | 3.845346 | 322.43 | 3.8308 | 510.5658 | phosphates
Na4ScGaSi2SO12 | mp-2714460 | Na+ | 6 | 12 | 1 | 3.898291 | 318.05 | 3.4973 | 516.9205 | silicates
Na4ScIn3(SiO3)8 | mp-1221158 | Na+ | 8 | 8 | 5 | 3.684531 | 336.5 | 3.8 | 480.8965 | silicates
Na4ScInSi(PO6)2 | mp-2714522 | Na+ | 6 | 12 | 1 | 3.81921 | 324.63 | 3.5767 | 426.258 | phosphates
Na4ScInSi2SO12 | mp-2714461 | Na+ | 6 | 6 | 1 | 3.694677 | 335.58 | 3.2088 | 444.3752 | silicates
Na4ScNb(SiO4)3 | mp-2716353 | Na+ | 6 | 12 | 161 | 3.725079 | 332.84 | 2.594 | 514.9966 | silicates
Na4ScNb3Si4(PO12)2 | mp-2715040 | Na+ | 6 | 12 | 1 | 3.784833 | 327.58 | 2.3838 | 450.2449 | phosphates
Na4ScNb3Si5SO24 | mp-2715086 | Na+ | 6 | 12 | 1 | 3.917675 | 316.47 | 2.0781 | 454.2281 | silicates
Na4ScSi2GePO12 | mp-2715597 | Na+ | 8 | 10 | 9 | 3.841668 | 322.74 | 2.3719 | 525.8507 | phosphates
Na4ScSi2SnPO12 | mp-2716168 | Na+ | 6 | 12 | 9 | 3.836752 | 323.15 | 2.8185 | 437.3943 | phosphates
Na4ScTa(SiO4)3 | mp-2716396 | Na+ | 6 | 12 | 161 | 3.745981 | 330.98 | 3.4989 | 454.9709 | silicates
Na4ScTa3Si4(PO12)2 | mp-2715006 | Na+ | 6 | 12 | 1 | 3.769515 | 328.91 | 3.1974 | 433.9992 | phosphates
Na4ScTa3Si5SO24 | mp-2715039 | Na+ | 6 | 6 | 1 | 3.720359 | 333.26 | 3.0053 | 424.0983 | silicates
Na4ScTiSi2PO12 | mp-2716142 | Na+ | 6 | 6 | 9 | 3.575936 | 346.72 | 2.4101 | 540.5612 | phosphates
Na4Si3(GeO6)2 | mp-2716361 | Na+ | 6 | 12 | 167 | 3.83022 | 323.7 | 3.3376 | 552.9056 | silicates
Na4Si3(SnO6)2 | mp-554853 | Na+ | 6 | 6 | 167 | 3.528195 | 351.41 | 3.1743 | 513.325 | silicates
Na4Si3SnGeO12 | mp-2716376 | Na+ | 8 | 10 | 143 | 3.771755 | 328.72 | 3.0664 | 494.6468 | silicates
Na4SiSe4 | mp-30931 | Na+ | 4 | 6 | 62 | 2.642437 | 469.2 | 2.5923 | 304.7057 | selenides
Na4Sn3F10 | mp-27310 | Na+ | 6 | 8 | 15 | 4.157765 | 298.2 | 3.5349 | 236.0446 | fluorides
Na4Sn3O8 | mp-530571 | Na+ | 6 | 6 | 213 | 3.269255 | 379.24 | 2.598 | 446.584 | other oxides
Na4SnS4 | mp-29628 | Na+ | 5 | 6 | 114 | 2.811407 | 441 | 2.078 | 320.3609 | (oxy)sulfides
Na4Sr(Ge2O5)3 | mp-1210405 | Na+ | 5 | 8 | 176 | 3.471511 | 357.15 | 2.7036 | 527.1188 | other oxides
Na4Sr(SiO3)3 | mp-1105620 | Na+ | 6 | 6 | 5 | 3.477868 | 356.49 | 4.4214 | 492.7968 | silicates
Na4Sr(SiO3)3 | mp-1428949 | Na+ | 6 | 6 | 1 | 3.47392 | 356.9 | 4.0931 | 493.8546 | silicates
Na4Sr(SiO3)3 | mp-559773 | Na+ | 6 | 6 | 5 | 3.477868 | 356.49 | 4.2471 | 492.7968 | silicates
Na4Ta2Si5Ge2SO24 | mp-2715053 | Na+ | 6 | 12 | 1 | 3.836587 | 323.16 | 2.949 | 435.6153 | silicates
Na4Ta2Si5Sn2SO24 | mp-2715139 | Na+ | 6 | 12 | 1 | 3.872017 | 320.21 | 3.0341 | 405.5418 | silicates
Na4Ta2Ti2Si5SO24 | mp-2715161 | Na+ | 6 | 12 | 1 | 3.942526 | 314.48 | 2.6292 | 420.6312 | silicates
Na4Ta3AlSi4(PO12)2 | mp-2715140 | Na+ | 6 | 12 | 1 | 3.788475 | 327.27 | 3.185 | 432.4674 | phosphates
Na4Ta3AlSi5SO24 | mp-2715057 | Na+ | 6 | 5 | 1 | 3.71155 | 334.05 | 3.0966 | 421.8651 | silicates
Na4Ta3GaSi4(PO12)2 | mp-2715071 | Na+ | 6 | 12 | 1 | 3.809059 | 325.5 | 3.2193 | 423.6407 | phosphates
Na4Ta3GaSi5SO24 | mp-2715042 | Na+ | 6 | 12 | 1 | 3.860333 | 321.17 | 3.0084 | 426.2385 | silicates
Na4Ta3InSi4(PO12)2 | mp-2715052 | Na+ | 6 | 12 | 1 | 3.818511 | 324.69 | 3.1483 | 395.7389 | phosphates
Na4TaAl(SiO4)3 | mp-2716346 | Na+ | 8 | 10 | 161 | 3.805245 | 325.82 | 3.5237 | 477.7728 | silicates
Na4TaAl3(PO4)6 | mp-1221172 | Na+ | 6 | 12 | 1 | 3.968101 | 312.45 | 3.5619 | 462.7147 | phosphates
Na4TaAl3(PO4)6 | mp-2713628 | Na+ | 6 | 12 | 1 | 3.955654 | 313.44 | 3.2058 | 462.7885 | phosphates
Na4TaAl3Si3(SO8)3 | mp-2713545 | Na+ | 6 | 12 | 1 | 4.047213 | 306.34 | 3.1533 | 453.9316 | silicates
Na4TaGa(SiO4)3 | mp-2716303 | Na+ | 8 | 10 | 161 | 3.789496 | 327.18 | 3.5328 | 468.0929 | silicates
Na4TaGa3(PO4)6 | mp-2713656 | Na+ | 6 | 12 | 1 | 3.895084 | 318.31 | 3.2895 | 433.9668 | phosphates
Na4TaGa3Si3(SO8)3 | mp-2713555 | Na+ | 6 | 12 | 1 | 3.986788 | 310.99 | 2.9892 | 419.1093 | silicates
Na4TaIn(SiO4)3 | mp-2716549 | Na+ | 8 | 10 | 161 | 3.753751 | 330.29 | 3.1847 | 441.5885 | silicates
Na4TaIn3(PO4)6 | mp-2713619 | Na+ | 6 | 12 | 1 | 3.911011 | 317.01 | 2.2479 | 389.8413 | phosphates
Na4TaIn3Si3(SO8)3 | mp-2713617 | Na+ | 6 | 9 | 1 | 3.922507 | 316.08 | 2.7612 | 368.152 | silicates
Na4Ti11O24 | mp-777965 | Na+ | 6 | 6 | 8 | 3.457768 | 358.57 | 2.2917 | 574.5684 | other oxides
Na4Ti2(SiO4)3 | mp-2716309 | Na+ | 6 | 12 | 167 | 3.754739 | 330.21 | 2.8399 | 563.2457 | silicates
Na4Ti2Nb2Si5SO24 | mp-2715093 | Na+ | 6 | 12 | 1 | 3.966372 | 312.59 | 2.4744 | 468.9015 | silicates
Na4Ti3O8 | mp-754638 | Na+ | 6 | 6 | 12 | 3.129066 | 396.23 | 2.157 | 633.8149 | other oxides
Na4Ti5O12 | mp-555678 | Na+ | 6 | 3 | 147 | 3.439564 | 360.46 | 2.4744 | 630.1407 | other oxides
Na4Ti5O12 | mp-757853 | Na+ | 6 | 6 | 2 | 3.380734 | 366.74 | 2.9379 | 610.6356 | other oxides
Na4Ti5O12 | mp-760184 | Na+ | 6 | 6 | 15 | 3.413179 | 363.25 | 2.8184 | 609.8356 | other oxides
Na4Ti7O16 | mp-761140 | Na+ | 6 | 6 | 6 | 3.468626 | 357.44 | 2.5201 | 594.6954 | other oxides
Na4TiAlSi2PO12 | mp-2715724 | Na+ | 8 | 10 | 9 | 3.779763 | 328.02 | 2.5821 | 572.7658 | phosphates
Na4TiGaSi2PO12 | mp-2715821 | Na+ | 6 | 12 | 9 | 3.820274 | 324.54 | 2.5844 | 534.2571 | phosphates
Na4TiInSi2PO12 | mp-2716227 | Na+ | 6 | 6 | 9 | 3.63013 | 341.54 | 2.3832 | 468.4583 | phosphates
Na4TiP2O9 | mp-1221152 | Na+ | 8 | 4 | 67 | 3.78246 | 327.79 | 2.7413 | 507.6501 | phosphates
Na4TiP2O9 | mp-680756 | Na+ | 6 | 8 | 13 | 3.625706 | 341.96 | 2.8528 | 514.3157 | phosphates
Na4TiSi3GeO12 | mp-2716461 | Na+ | 8 | 10 | 143 | 3.781042 | 327.91 | 2.8235 | 537.8059 | silicates
Na4TiSi3SnO12 | mp-2716530 | Na+ | 8 | 10 | 143 | 3.83423 | 323.36 | 2.8585 | 483.3653 | silicates
Na4V2O7 | mp-648893 | Na+ | 6 | 7 | 1 | 3.173702 | 390.66 | 3.3364 | 502.1115 | other oxides
Na4VS3O13 | mp-699658 | Na+ | 6 | 6 | 14 | 3.916206 | 316.59 | 2.6285 | 496.2577 | (oxy)sulfides
Na4WO5 | mp-19334 | Na+ | 6 | 6 | 2 | 3.230821 | 383.75 | 3.8008 | 532.5773 | other oxides
Na4Y2Hf2Si3(SO8)3 | mp-2713558 | Y3+ | 6 | 6 | 1 | 3.885842 | 319.07 | 3.3567 | 374.644 | silicates
Na4Y2Mg2SiS5O24 | mp-2713425 | Y3+ | 6 | 6 | 1 | 3.939057 | 314.76 | 3.5654 | 439.1812 | silicates
Na4Y2Si(PO6)2 | mp-2714558 | Y3+ | 6 | 6 | 9 | 3.634969 | 341.09 | 3.8516 | 420.0297 | phosphates
Na4Y2Si2SO12 | mp-2714374 | Y3+ | 6 | 6 | 9 | 3.790663 | 327.08 | 3.7148 | 443.6049 | silicates
Na4Y2Zr2Si3(SO8)3 | mp-2713236 | Y3+ | 6 | 6 | 1 | 3.797777 | 326.47 | 2.7178 | 378.2809 | silicates
Na4Y3Nb(PO4)6 | mp-2713634 | Y3+ | 6 | 6 | 1 | 3.732876 | 332.14 | 2.3417 | 379.3295 | phosphates
Na4Y3Ta(PO4)6 | mp-2713662 | Y3+ | 6 | 6 | 1 | 3.845013 | 322.45 | 3.2486 | 373.1829 | phosphates
Na4Y3TaSi3(SO8)3 | mp-2713559 | Y3+ | 6 | 6 | 1 | 3.8278 | 323.9 | 2.9676 | 352.7719 | silicates
Na4YAlSi(PO6)2 | mp-2714545 | Y3+ | 6 | 6 | 1 | 3.662895 | 338.49 | 4.0335 | 494.5902 | phosphates
Na4YAlSi2SO12 | mp-2714457 | Y3+ | 6 | 6 | 1 | 3.66052 | 338.71 | 3.808 | 500.5543 | silicates
Na4YGaSi(PO6)2 | mp-2714492 | Na+ | 6 | 6 | 1 | 3.713552 | 333.87 | 3.4359 | 451.1047 | phosphates
Na4YGaSi2SO12 | mp-2714617 | Na+ | 6 | 6 | 1 | 3.757192 | 329.99 | 3.1839 | 465.2678 | silicates
Na4YHfSi2PO12 | mp-2716132 | Y3+ | 6 | 6 | 9 | 3.597201 | 344.67 | 3.8566 | 435.8429 | phosphates
Na4YInSi(PO6)2 | mp-2714519 | Y3+ | 6 | 6 | 1 | 3.736868 | 331.79 | 3.2446 | 409.2706 | phosphates
Na4YInSi2SO12 | mp-2714566 | Y3+ | 6 | 6 | 1 | 3.776134 | 328.34 | 2.9899 | 408.0236 | silicates
Na4YMg(PO4)3 | mp-2715220 | Y3+ | 6 | 6 | 161 | 3.752908 | 330.37 | 4.2816 | 450.402 | phosphates
Na4YNb(SiO4)3 | mp-2716355 | Y3+ | 6 | 6 | 161 | 3.404491 | 364.18 | 2.52 | 476.2942 | silicates
Na4YNb3Si4(PO12)2 | mp-2715177 | Y3+ | 6 | 6 | 1 | 3.650203 | 339.66 | 2.3904 | 425.7986 | phosphates
Na4YScSi(PO6)2 | mp-2714427 | Y3+ | 6 | 6 | 1 | 3.553557 | 348.9 | 4.102 | 444.523 | phosphates
Na4YScSi2SO12 | mp-2714507 | Y3+ | 6 | 6 | 1 | 3.584311 | 345.91 | 3.8502 | 466.7916 | silicates
Na4YSi2SnPO12 | mp-2715684 | Y3+ | 6 | 6 | 9 | 3.683642 | 336.58 | 2.2938 | 419.1524 | phosphates
Na4YTa(SiO4)3 | mp-2716521 | Y3+ | 6 | 6 | 161 | 3.415141 | 363.04 | 3.3054 | 438.2407 | silicates
Na4YTa3Si4(PO12)2 | mp-2715064 | Y3+ | 6 | 6 | 1 | 3.625417 | 341.99 | 3.16 | 398.1284 | phosphates
Na4YTa3Si5SO24 | mp-2715112 | Y3+ | 6 | 6 | 1 | 3.684414 | 336.51 | 2.8916 | 404.0245 | silicates
Na4YTiSi2PO12 | mp-2715544 | Y3+ | 6 | 6 | 9 | 3.554251 | 348.83 | 2.174 | 472.9135 | phosphates
Na4YZrSi2PO12 | mp-2715571 | Y3+ | 6 | 6 | 9 | 3.575267 | 346.78 | 3.9456 | 455.9966 | phosphates
Na4Zr(MoO4)4 | mp-561158 | Na+ | 6 | 8 | 88 | 3.620163 | 342.48 | 3.6364 | 442.531 | other oxides
Na4Zr2(GeO4)3 | mp-557109 | Na+ | 6 | 6 | 148 | 3.449799 | 359.4 | 3.807 | 477.2443 | other oxides
Na4Zr2(SiO4)3 | mp-555472 | Na+ | 6 | 6 | 161 | 3.452546 | 359.11 | 4.3892 | 479.2585 | silicates
Na4Zr2(SiO4)3 | mp-6150 | Na+ | 6 | 6 | 167 | 3.444607 | 359.94 | 4.3212 | 490.4324 | silicates
Na4Zr2Al2Si3(SO8)3 | mp-2713576 | Na+ | 6 | 12 | 1 | 3.97382 | 312 | 3.0794 | 465.8721 | silicates
Na4Zr2Ga2Si3(SO8)3 | mp-2713272 | Na+ | 6 | 10 | 1 | 3.947353 | 314.09 | 2.8243 | 450.9208 | silicates
Na4Zr2In2Si3(SO8)3 | mp-2713553 | Na+ | 6 | 2 | 1 | 3.859093 | 321.28 | 2.1131 | 376.7658 | silicates
Na4Zr2Nb2Si5SO24 | mp-2715077 | Na+ | 6 | 6 | 1 | 3.786613 | 327.43 | 2.5691 | 435.9853 | silicates
Na4Zr2Sc2Si3(SO8)3 | mp-2713631 | Na+ | 6 | 3 | 1 | 3.93088 | 315.41 | 2.8649 | 445.2993 | silicates
Na4Zr2Ta2Si5SO24 | mp-2714989 | Na+ | 6 | 6 | 1 | 3.785066 | 327.56 | 3.4443 | 419.3755 | silicates
Na4Zr2Ti(CO4)4 | mp-560843 | Na+ | 6 | 9 | 15 | 3.704053 | 334.73 | 3.1741 | 550.8734 | other oxides
Na4ZrAlSi2PO12 | mp-2716236 | Na+ | 8 | 10 | 9 | 3.817729 | 324.76 | 4.1847 | 515.0598 | phosphates
Na4ZrGaSi2PO12 | mp-2716125 | Na+ | 8 | 10 | 9 | 3.788553 | 327.26 | 3.7298 | 494.5829 | phosphates
Na4ZrInSi2PO12 | mp-2715791 | Na+ | 8 | 10 | 9 | 3.791774 | 326.98 | 2.4837 | 433.296 | phosphates
Na4ZrScSi2PO12 | mp-2715799 | Na+ | 6 | 12 | 9 | 3.772683 | 328.64 | 4.1125 | 482.728 | phosphates
Na4ZrSi3GeO12 | mp-2716573 | Na+ | 6 | 6 | 143 | 3.569134 | 347.38 | 3.2959 | 511.3224 | silicates
Na4ZrSi3SnO12 | mp-2716539 | Na+ | 6 | 12 | 143 | 3.83838 | 323.01 | 3.3126 | 442.223 | silicates
Na4ZrTi(SiO4)3 | mp-2716339 | Na+ | 6 | 6 | 143 | 3.465799 | 357.74 | 2.8547 | 526.8736 | silicates
Na5Al2Ga2P5SO24 | mp-2715048 | Na+ | 6 | 12 | 1 | 3.951899 | 313.73 | 4.2125 | 548.8381 | phosphates
Na5Al2In2P5SO24 | mp-2714922 | Na+ | 6 | 10 | 1 | 3.814486 | 325.04 | 3.9866 | 484.3421 | phosphates
Na5Al2SiGe2P5O24 | mp-2716105 | Na+ | 6 | 12 | 1 | 3.888466 | 318.85 | 2.8755 | 532.4189 | phosphates
Na5Al2SiSn2P5O24 | mp-2716034 | Na+ | 6 | 12 | 1 | 3.794231 | 326.77 | 3.2117 | 472.8112 | phosphates
Na5Al3F14 | mp-4752 | Na+ | 8 | 10 | 128 | 4.411912 | 281.02 | 6.6649 | 517.053 | fluorides
Na5Al3Ge(PO4)6 | mp-2713191 | Na+ | 6 | 12 | 1 | 3.93369 | 315.19 | 2.9864 | 558.4448 | phosphates
Na5Al3Si3Ge(SO8)3 | mp-2713525 | Na+ | 6 | 8 | 1 | 3.82689 | 323.98 | 2.5681 | 530.6139 | silicates
Na5Al3Si3Sn(SO8)3 | mp-2716565 | Na+ | 6 | 4 | 1 | 3.843011 | 322.62 | 2.6298 | 494.7001 | silicates
Na5Al3Sn(PO4)6 | mp-2716525 | Na+ | 6 | 12 | 1 | 3.929259 | 315.54 | 3.4264 | 526.6269 | phosphates
Na5Al4P5SO24 | mp-2715004 | Na+ | 6 | 12 | 1 | 3.937449 | 314.88 | 5.0197 | 603.5494 | phosphates
Na5AlO4 | mp-13998 | Na+ | 4 | 8 | 61 | 3.359406 | 369.07 | 2.6242 | 599.1839 | aluminates
Na5AlP2(O4F)2 | mp-555488 | Na+ | 6 | 8 | 147 | 3.750587 | 330.57 | 4.6651 | 550.704 | phosphates
Na5B(SO4)4 | mp-1020599 | Na+ | 6 | 5 | 19 | 4.011485 | 309.07 | 5.4629 | 479.0034 | borates
Na5B(SO4)4 | mp-1197581 | Na+ | 6 | 8 | 29 | 3.993247 | 310.48 | 5.1366 | 473.4124 | borates
Na5B2P3O13 | mp-557836 | Na+ | 6 | 8 | 4 | 3.735018 | 331.95 | 5.079 | 552.6506 | phosphates
Na5Bi(P2O7)2 | mp-560624 | Na+ | 4 | 8 | 2 | 3.672011 | 337.65 | 4.2843 | 410.5984 | phosphates
Na5Br4Cl | mp-1221141 | Na+ | 6 | 6 | 139 | 3.336575 | 371.59 | 3.9193 | 226.366 | chlorides
Na5BrCl4 | mp-1221147 | Na+ | 6 | 6 | 166 | 3.49447 | 354.8 | 4.27 | 260.44 | chlorides
Na5Ca2Al(PO4)4 | mp-559777 | Ca2+ | 6 | 8 | 9 | 3.744183 | 331.14 | 4.8096 | 529.3125 | phosphates
Na5Ca2Al2P3(SO8)3 | mp-2714721 | Na+ | 6 | 8 | 1 | 3.929432 | 315.53 | 3.9086 | 517.0222 | phosphates
Na5Ca2Ga2P3(SO8)3 | mp-2714632 | Na+ | 6 | 7 | 1 | 3.965648 | 312.65 | 2.3074 | 466.3984 | phosphates
Na5Ca2Hf2P5SO24 | mp-2715021 | Ca2+ | 6 | 6 | 1 | 3.712278 | 333.98 | 4.1496 | 404.0359 | phosphates
Na5Ca2In2P3(SO8)3 | mp-2714662 | Na+ | 6 | 6 | 1 | 3.870896 | 320.3 | 2.6471 | 378.8642 | phosphates
Na5Ca2La2P3(SO8)3 | mp-2714765 | Na+ | 6 | 6 | 1 | 3.862364 | 321.01 | 4.2679 | 356.8274 | phosphates
Na5Ca2Mg2PS5O24 | mp-2713584 | Na+ | 6 | 6 | 1 | 3.946045 | 314.2 | 4.5131 | 509.7797 | phosphates
Na5Ca2Sc2P3(SO8)3 | mp-2714777 | Na+ | 6 | 4 | 1 | 3.884259 | 319.2 | 3.6361 | 479.8196 | phosphates
Na5Ca2Ta2SiP5O24 | mp-2715971 | Na+ | 6 | 6 | 1 | 3.640183 | 340.6 | 2.4264 | 411.6264 | phosphates
Na5Ca2Y2P3(SO8)3 | mp-2714850 | Y3+ | 6 | 6 | 1 | 3.827436 | 323.94 | 4.3309 | 398.4072 | phosphates
Na5Ca2Zr2P5SO24 | mp-2715138 | Ca2+ | 6 | 6 | 1 | 3.670588 | 337.78 | 3.3931 | 432.8166 | phosphates
Na5Ca3HfP3(SO8)3 | mp-2714837 | Ca2+ | 6 | 6 | 1 | 3.8586 | 321.32 | 3.9816 | 396.2757 | phosphates
Na5Ca3ZrP3(SO8)3 | mp-2714912 | Na+ | 6 | 6 | 1 | 3.818172 | 324.72 | 3.0656 | 412.2737 | phosphates
Na5Ca4P4O16F | mp-556228 | Na+ | 7 | 7 | 82 | 3.758717 | 329.86 | 4.7165 | 500.5304 | phosphates
Na5Ca4PS5O24 | mp-2713690 | Ca2+ | 6 | 6 | 1 | 3.881676 | 319.41 | 4.5041 | 461.9038 | phosphates
Na5CaHf3SiP5O24 | mp-2716117 | Ca2+ | 6 | 6 | 1 | 3.556447 | 348.62 | 4.2832 | 423.6125 | phosphates
Na5CaSiSn3P5O24 | mp-2716096 | Na+ | 6 | 6 | 1 | 3.791497 | 327.01 | 2.1027 | 414.4755 | phosphates
Na5CaZr3SiP5O24 | mp-2715897 | Na+ | 6 | 6 | 1 | 3.5982 | 344.57 | 3.6222 | 424.9022 | phosphates
Na5Ga2SiGe2P5O24 | mp-2715877 | Na+ | 6 | 12 | 1 | 3.868819 | 320.47 | 2.6143 | 518.3721 | phosphates
Na5Ga2SiSn2P5O24 | mp-2716007 | Na+ | 6 | 12 | 1 | 3.846635 | 322.32 | 2.9552 | 446.0974 | phosphates
Na5Ga3F14 | mp-558924 | Na+ | 7 | 9 | 14 | 4.379654 | 283.09 | 5.3979 | 431.5381 | fluorides
Na5Ga3Ge(PO4)6 | mp-2713511 | Na+ | 6 | 12 | 1 | 3.888485 | 318.85 | 2.6179 | 538.2574 | phosphates
Na5Ga3Si3Ge(SO8)3 | mp-2716287 | Na+ | 6 | 6 | 1 | 3.893462 | 318.44 | 2.455 | 511.9005 | silicates
Na5Ga3Si3Sn(SO8)3 | mp-2713348 | Na+ | 6 | 12 | 1 | 3.879046 | 319.63 | 2.5192 | 424.617 | silicates
Na5Ga3Sn(PO4)6 | mp-2713216 | Na+ | 6 | 12 | 1 | 3.833989 | 323.38 | 3.0602 | 466.9539 | phosphates
Na5Ga4P5SO24 | mp-2715010 | Na+ | 6 | 12 | 1 | 3.903591 | 317.62 | 3.8086 | 523.3096 | phosphates
Na5GaO4 | mp-7656 | Na+ | 4 | 6 | 61 | 3.358582 | 369.16 | 2.4236 | 521.589 | other oxides
Na5Gd(MoO4)4 | mp-556070 | Na+ | 6 | 8 | 88 | 3.529996 | 351.23 | 3.3922 | 474.2268 | other oxides
Na5Gd4Si4O16F | mp-1192390 | Na+ | 7 | 7 | 82 | 3.496243 | 354.62 | 3.0854 | 472.8215 | silicates
Na5Hf2Al2SiP5O24 | mp-2715904 | Na+ | 6 | 6 | 1 | 3.709881 | 334.2 | 4.5474 | 441.59 | phosphates
Na5Hf2F13 | mp-1189018 | Na+ | 6 | 6 | 12 | 4.203477 | 294.96 | 6.6637 | 380.2268 | fluorides
Na5Hf2Ga2SiP5O24 | mp-2716053 | Na+ | 6 | 12 | 1 | 3.849532 | 322.08 | 3.8214 | 427.0722 | phosphates
Na5Hf2In2SiP5O24 | mp-2715907 | Na+ | 6 | 12 | 1 | 3.842808 | 322.64 | 3.6057 | 399.6844 | phosphates
Na5Hf2Mg2P5SO24 | mp-2714958 | Na+ | 6 | 12 | 1 | 3.915178 | 316.68 | 4.3229 | 416.1048 | phosphates
Na5Hf2Nb2Si5PO24 | mp-2716379 | Na+ | 8 | 10 | 1 | 3.619768 | 342.52 | 2.5382 | 439.9167 | phosphates
Na5Hf2Sc2SiP5O24 | mp-2714300 | Na+ | 6 | 6 | 1 | 3.644619 | 340.18 | 4.2822 | 416.2132 | phosphates
Na5Hf2Si3Ge2(PO8)3 | mp-2714271 | Na+ | 6 | 8 | 1 | 3.662405 | 338.53 | 3.2333 | 440.1851 | phosphates
Na5Hf2Si3Sn2(PO8)3 | mp-2714289 | Na+ | 6 | 12 | 1 | 3.803299 | 325.99 | 3.3461 | 405.0043 | phosphates
Na5Hf2Ta2Si5PO24 | mp-2716426 | Na+ | 6 | 12 | 1 | 3.638775 | 340.73 | 3.4078 | 420.562 | phosphates
Na5Hf2Ti2Si3(PO8)3 | mp-2714287 | Na+ | 6 | 6 | 1 | 3.568647 | 347.43 | 2.6414 | 431.374 | phosphates
Na5Hf2Zr2Si3(PO8)3 | mp-2714218 | Na+ | 6 | 12 | 1 | 3.69611 | 335.45 | 4.3155 | 428.3747 | phosphates
Na5Hf3MgSiP5O24 | mp-2715887 | Na+ | 6 | 12 | 1 | 3.731866 | 332.23 | 4.2736 | 421.1771 | phosphates
Na5Hf4Si3(PO8)3 | mp-2714052 | Na+ | 6 | 12 | 1 | 3.69241 | 335.78 | 4.6967 | 422.9716 | phosphates
Na5HfAl3(PO4)6 | mp-2716421 | Na+ | 6 | 12 | 1 | 3.872871 | 320.14 | 4.4779 | 479.115 | phosphates
Na5HfAl3Si3(SO8)3 | mp-2716332 | Na+ | 6 | 12 | 1 | 3.9586 | 313.2 | 3.7655 | 472.1172 | silicates
Na5HfGa3(PO4)6 | mp-2716333 | Na+ | 6 | 12 | 1 | 3.83593 | 323.22 | 3.5477 | 438.1311 | phosphates
Na5HfGa3Si3(SO8)3 | mp-2716432 | Na+ | 6 | 8 | 1 | 3.802495 | 326.06 | 2.9983 | 427.9244 | silicates
Na5HfIn3(PO4)6 | mp-2713131 | Na+ | 6 | 12 | 1 | 3.83477 | 323.32 | 2.4365 | 403.8741 | phosphates
Na5HfMg3P3(SO8)3 | mp-2714645 | Na+ | 6 | 12 | 1 | 3.980217 | 311.5 | 3.9095 | 440.3854 | phosphates
Na5HfNb3(SiO4)6 | mp-2713403 | Na+ | 6 | 12 | 1 | 3.64048 | 340.57 | 2.912 | 447.8542 | silicates
Na5HfSc3(PO4)6 | mp-2713195 | Na+ | 6 | 12 | 1 | 3.896456 | 318.2 | 4.1826 | 425.9998 | phosphates
Na5HfSc3Si3(SO8)3 | mp-2716334 | Na+ | 6 | 5 | 1 | 3.867624 | 320.57 | 3.7421 | 425.4048 | silicates
Na5HfTa3(SiO4)6 | mp-2713519 | Na+ | 6 | 12 | 1 | 3.64136 | 340.49 | 3.8015 | 428.2007 | silicates
Na5In2Ga2P5SO24 | mp-2715124 | Na+ | 6 | 12 | 1 | 3.905711 | 317.44 | 3.3467 | 423.2354 | phosphates
Na5In2SiGe2P5O24 | mp-2715936 | Na+ | 6 | 6 | 1 | 3.751073 | 330.53 | 2.0878 | 439.2172 | phosphates
Na5In2SiSn2P5O24 | mp-2716003 | Na+ | 6 | 6 | 1 | 3.730179 | 332.38 | 2.6118 | 414.9668 | phosphates
Na5In3Ge(PO4)6 | mp-2716278 | Na+ | 6 | 6 | 1 | 3.747743 | 330.82 | 2.1472 | 417.519 | phosphates
Na5In3Si3Sn(SO8)3 | mp-2713198 | Na+ | 6 | 8 | 1 | 3.733455 | 332.09 | 2.1076 | 402.7996 | silicates
Na5In3Sn(PO4)6 | mp-2713505 | Na+ | 6 | 12 | 1 | 3.842628 | 322.65 | 2.4491 | 417.8457 | phosphates
Na5In4P5SO24 | mp-2715099 | Na+ | 6 | 6 | 1 | 3.741435 | 331.38 | 3.2382 | 411.5383 | phosphates
Na5La(MoO4)4 | mp-19479 | Na+ | 6 | 8 | 88 | 3.542186 | 350.02 | 4.0837 | 413.4596 | other oxides
Na5La(WO4)4 | mp-540937 | Na+ | 6 | 8 | 88 | 3.553176 | 348.94 | 4.8522 | 368.1835 | other oxides
Na5La2Al2P5SO24 | mp-2715073 | Na+ | 6 | 6 | 1 | 3.903287 | 317.64 | 4.2398 | 420.9252 | phosphates
Na5La2Ga2P5SO24 | mp-2714974 | Na+ | 6 | 6 | 1 | 3.91966 | 316.31 | 2.7981 | 402.7659 | phosphates
Na5La2In2P5SO24 | mp-2714992 | Na+ | 6 | 6 | 1 | 3.916687 | 316.55 | 3.0204 | 328.3418 | phosphates
Na5La2Mg2P3(SO8)3 | mp-2714909 | La3+ | 6 | 6 | 1 | 3.913565 | 316.81 | 4.213 | 369.1404 | phosphates
Na5La2Sc2P5SO24 | mp-2714990 | Na+ | 6 | 6 | 1 | 3.825474 | 324.1 | 4.1017 | 388.3289 | phosphates
Na5La2Ta2Si3(PO8)3 | mp-2714285 | Na+ | 6 | 4 | 1 | 3.593492 | 345.02 | 2.5366 | 384.7322 | phosphates
Na5La2Y2P5SO24 | mp-2714977 | Y3+ | 6 | 6 | 1 | 3.765847 | 329.23 | 4.3352 | 356.6491 | phosphates
Na5La2Zr2SiP5O24 | mp-2714114 | Na+ | 6 | 6 | 1 | 3.596466 | 344.74 | 3.6941 | 359.5292 | phosphates
Na5La3Hf(PO4)6 | mp-2713470 | Na+ | 6 | 5 | 1 | 3.686657 | 336.31 | 4.0969 | 359.9683 | phosphates
Na5La3HfSi3(SO8)3 | mp-2713176 | Na+ | 6 | 6 | 1 | 3.783271 | 327.72 | 3.5504 | 344.2789 | silicates
Na5La3NbSiP5O24 | mp-2715923 | Na+ | 6 | 6 | 1 | 3.607085 | 343.72 | 2.2938 | 355.146 | phosphates
Na5La3Sn(PO4)6 | mp-2713188 | Na+ | 5 | 8 | 1 | 3.633482 | 341.23 | 2.245 | 323.0337 | phosphates
Na5La3ZrSi3(SO8)3 | mp-2713438 | Na+ | 4 | 6 | 1 | 3.786633 | 327.43 | 3.2276 | 339.7001 | silicates
Na5LaNb3Si5PO24 | mp-2716445 | Na+ | 6 | 6 | 1 | 3.53927 | 350.31 | 2.2494 | 417.1106 | phosphates
Na5LaTa3Si5PO24 | mp-2716359 | Na+ | 6 | 6 | 1 | 3.4954 | 354.71 | 3.1081 | 404.2657 | phosphates
Na5Li(Mo3O10)3 | mp-1195001 | Na+ | 6 | 8 | 43 | 3.74209 | 331.32 | 2.9755 | 459.0842 | other oxides
Na5Li(PO4)2 | mp-559452 | Na+ | 5 | 9 | 62 | 3.473958 | 356.9 | 4.5193 | 611.6318 | phosphates
Na5Li3(TiS4)2 | mp-554395 | Na+ | 6 | 6 | 15 | 2.832765 | 437.68 | 2.2797 | 388.0771 | (oxy)sulfides
Na5Li3Ti5O14 | mp-761849 | Na+ | 6 | 6 | 1 | 3.181136 | 389.75 | 2.9906 | 657.4075 | other oxides
Na5Li3Ti5O14 | mp-774609 | Na+ | 6 | 6 | 1 | 3.187446 | 388.98 | 3.1413 | 655.639 | other oxides
Na5Li3V8O24 | mp-1220829 | Na+ | 6 | 6 | 1 | 3.449885 | 359.39 | 3.0604 | 504.5455 | other oxides
Na5Li3V8O24 | mp-774334 | Na+ | 6 | 6 | 5 | 3.456658 | 358.68 | 3.1382 | 504.5455 | other oxides
Na5LiV6O18 | mp-774894 | Na+ | 6 | 6 | 1 | 3.445401 | 359.85 | 3.1909 | 478.5498 | other oxides
Na5Lu(MoO4)4 | mp-19464 | Na+ | 6 | 8 | 88 | 3.516688 | 352.56 | 3.8389 | 456.5056 | other oxides
Na5Lu(SiO3)4 | mp-1133325 | Lu3+ | 6 | 6 | 155 | 3.490488 | 355.21 | 3.8211 | 473.6175 | silicates
Na5Lu(SiO3)4 | mp-662810 | Lu3+ | 6 | 6 | 155 | 3.490488 | 355.21 | 3.6843 | 473.6175 | silicates
Na5Lu(WO4)4 | mp-541643 | Lu3+ | 8 | 8 | 88 | 3.513241 | 352.91 | 4.6675 | 433.0822 | other oxides
Na5Mg2Al2P3(SO8)3 | mp-2714625 | Na+ | 6 | 12 | 1 | 4.040192 | 306.88 | 4.3891 | 582.9182 | phosphates
Na5Mg2Ga2P3(SO8)3 | mp-2714809 | Na+ | 6 | 12 | 1 | 4.057296 | 305.58 | 3.2798 | 516.4825 | phosphates
Na5Mg2In2P3(SO8)3 | mp-2714802 | Na+ | 6 | 6 | 1 | 3.851988 | 321.87 | 3.2744 | 428.9922 | phosphates
Na5Mg2Sc2P3(SO8)3 | mp-2714692 | Na+ | 6 | 12 | 1 | 3.920561 | 316.24 | 4.0258 | 500.5833 | phosphates
Na5Mg2Sn2P5SO24 | mp-2715080 | Na+ | 6 | 12 | 1 | 3.917307 | 316.5 | 2.2393 | 449.968 | phosphates
Na5Mg2Ta2SiP5O24 | mp-2715881 | Na+ | 6 | 6 | 1 | 3.669025 | 337.92 | 2.5156 | 428.3056 | phosphates
Na5Mg2Zr2P5SO24 | mp-2715029 | Na+ | 6 | 12 | 1 | 3.940978 | 314.6 | 3.5424 | 447.9394 | phosphates
Na5Mg3SnP3(SO8)3 | mp-2714856 | Na+ | 6 | 6 | 1 | 3.913073 | 316.85 | 2.1624 | 455.4625 | phosphates
Na5Mg3ZrP3(SO8)3 | mp-2714712 | Na+ | 6 | 6 | 1 | 3.83615 | 323.2 | 3.0717 | 461.3649 | phosphates
Na5Mg4PS5O24 | mp-2713265 | Na+ | 6 | 6 | 1 | 4.078295 | 304.01 | 4.7146 | 525.7249 | phosphates
Na5Mg5In3(SO4)12 | mp-677416 | Na+ | 6 | 6 | 1 | 4.080326 | 303.86 | 3.6932 | 433.8103 | (oxy)sulfides
Na5MgSiGe3P5O24 | mp-2714109 | Na+ | 6 | 12 | 1 | 3.892044 | 318.56 | 2.0931 | 514.8887 | phosphates
Na5MgSiSn3P5O24 | mp-2715946 | Na+ | 6 | 12 | 1 | 3.860462 | 321.16 | 2.4005 | 421.4116 | phosphates
Na5MgZr3SiP5O24 | mp-2716057 | Na+ | 6 | 12 | 1 | 3.757937 | 329.93 | 3.5955 | 443.4181 | phosphates
Na5MoNO4 | mp-554966 | Na+ | 5 | 6 | 63 | 3.298266 | 375.91 | 2.8972 | 471.1457 | (oxy)nitrides
Na5Nb2Al2Si3(PO8)3 | mp-2714054 | Na+ | 6 | 6 | 1 | 3.682221 | 336.71 | 2.4279 | 506.5962 | phosphates
Na5Nb2Ga2Si3(PO8)3 | mp-2714318 | Na+ | 6 | 12 | 1 | 3.809783 | 325.44 | 2.3757 | 464.3677 | phosphates
Na5Nb2In2Si3(PO8)3 | mp-2714140 | Na+ | 6 | 6 | 1 | 3.719197 | 333.36 | 2.158 | 414.3877 | phosphates
Na5Nb2Si5Ge2PO24 | mp-2716534 | Na+ | 6 | 12 | 1 | 3.795696 | 326.64 | 2.5115 | 484.9532 | phosphates
Na5Nb2Si5Sn2PO24 | mp-2716328 | Na+ | 6 | 12 | 1 | 3.789485 | 327.18 | 2.4986 | 411.9128 | phosphates
Na5Nb3AlSi5PO24 | mp-2716481 | Na+ | 6 | 6 | 1 | 3.542283 | 350.01 | 2.457 | 478.8692 | phosphates
Na5Nb3GaSi5PO24 | mp-2716516 | Na+ | 6 | 6 | 1 | 3.533643 | 350.87 | 2.5545 | 455.7042 | phosphates
Na5Nb3InSi5PO24 | mp-2716535 | Na+ | 8 | 10 | 1 | 3.722183 | 333.1 | 2.4029 | 418.4204 | phosphates
Na5Nb3Si6GeO24 | mp-2713174 | Na+ | 8 | 10 | 1 | 3.654687 | 339.25 | 2.7986 | 476.0518 | silicates
Na5Nb3Si6SnO24 | mp-2713210 | Na+ | 8 | 10 | 1 | 3.673585 | 337.5 | 2.849 | 426.718 | silicates
Na5NbAl3SiP5O24 | mp-2714247 | Na+ | 6 | 12 | 1 | 3.85515 | 321.61 | 2.3454 | 527.6208 | phosphates
Na5NbGa3SiP5O24 | mp-2714046 | Na+ | 6 | 12 | 1 | 3.839978 | 322.88 | 2.4085 | 502.3728 | phosphates
Na5NbIn3SiP5O24 | mp-2714320 | Na+ | 6 | 9 | 1 | 3.72352 | 332.98 | 2.4489 | 410.2032 | phosphates
Na5P3O10 | mp-3928 | Na+ | 6 | 6 | 15 | 3.848999 | 322.12 | 4.5352 | 578.9903 | phosphates
Na5P3O10 | mp-557529 | Na+ | 6 | 6 | 15 | 3.858878 | 321.3 | 4.5729 | 546.8425 | phosphates
Na5Sc2Al2P5SO24 | mp-2715191 | Na+ | 6 | 6 | 1 | 3.798726 | 326.38 | 4.5782 | 549.4565 | phosphates
Na5Sc2Ga2P5SO24 | mp-2714961 | Na+ | 6 | 12 | 1 | 3.955917 | 313.41 | 3.5824 | 472.5219 | phosphates
Na5Sc2Nb2Si3(PO8)3 | mp-2714053 | Na+ | 6 | 4 | 1 | 3.591891 | 345.18 | 2.2796 | 466.8003 | phosphates
Na5Sc2SiGe2P5O24 | mp-2714170 | Na+ | 6 | 6 | 1 | 3.688577 | 336.13 | 2.2429 | 499.9099 | phosphates
Na5Sc2SiSn2P5O24 | mp-2715828 | Na+ | 6 | 12 | 1 | 3.816636 | 324.85 | 2.7169 | 401.8627 | phosphates
Na5Sc2Ta2Si3(PO8)3 | mp-2714186 | Na+ | 6 | 6 | 1 | 3.556501 | 348.61 | 3.0617 | 423.9152 | phosphates
Na5Sc2Ti2SiP5O24 | mp-2714045 | Na+ | 6 | 6 | 1 | 3.637224 | 340.88 | 2.2157 | 501.1885 | phosphates
Na5Sc3Ge(PO4)6 | mp-2716456 | Na+ | 6 | 12 | 1 | 3.840584 | 322.83 | 2.3099 | 485.0042 | phosphates
Na5Sc3NbSiP5O24 | mp-2715994 | Na+ | 6 | 12 | 1 | 3.764404 | 329.36 | 2.3081 | 456.7121 | phosphates
Na5Sc3Si3Ge(SO8)3 | mp-2713516 | Na+ | 6 | 7 | 1 | 3.734355 | 332.01 | 2.2695 | 463.9034 | silicates
Na5Sc3Si3Sn(SO8)3 | mp-2716541 | Na+ | 6 | 6 | 1 | 3.712819 | 333.94 | 2.5133 | 430.3089 | silicates
Na5Sc3Sn(PO4)6 | mp-2716433 | Na+ | 6 | 12 | 1 | 3.817334 | 324.79 | 2.8935 | 416.2787 | phosphates
Na5Sc3TaSiP5O24 | mp-2715823 | Na+ | 6 | 6 | 1 | 3.674211 | 337.44 | 3.2933 | 422.7874 | phosphates
Na5Sc3Ti(PO4)6 | mp-2716412 | Na+ | 6 | 12 | 1 | 3.875369 | 319.93 | 2.1225 | 494.1929 | phosphates
Na5Sc4P5SO24 | mp-2715082 | Na+ | 6 | 12 | 1 | 3.893944 | 318.4 | 4.3918 | 493.027 | phosphates
Na5ScNb3Si5PO24 | mp-2716487 | Na+ | 6 | 6 | 1 | 3.49293 | 354.96 | 2.4175 | 456.6419 | phosphates
Na5ScTa3Si5PO24 | mp-2716404 | Na+ | 6 | 6 | 1 | 3.458665 | 358.47 | 3.215 | 431.4164 | phosphates
Na5Si3Ge4(PO8)3 | mp-2714023 | Na+ | 6 | 12 | 1 | 3.860078 | 321.2 | 3.149 | 517.281 | phosphates
Na5Si3Sn2Ge2(PO8)3 | mp-2714074 | Na+ | 6 | 12 | 1 | 3.830168 | 323.7 | 2.7912 | 449.382 | phosphates
Na5Si3Sn4(PO8)3 | mp-2714269 | Na+ | 6 | 12 | 1 | 3.794299 | 326.76 | 2.9262 | 419.1905 | phosphates
Na5Ta2Al2Si3(PO8)3 | mp-2714056 | Na+ | 6 | 12 | 1 | 3.781549 | 327.87 | 3.2047 | 442.7818 | phosphates
Na5Ta2Ga2Si3(PO8)3 | mp-2714306 | Na+ | 6 | 6 | 1 | 3.631528 | 341.41 | 3.2451 | 433.8817 | phosphates
Na5Ta2In2Si3(PO8)3 | mp-2714305 | Na+ | 6 | 6 | 1 | 3.676844 | 337.2 | 2.9272 | 409.2126 | phosphates
Na5Ta2Si5Ge2PO24 | mp-2716542 | Na+ | 6 | 12 | 1 | 3.745878 | 330.99 | 2.9768 | 442.287 | phosphates
Na5Ta2Si5Sn2PO24 | mp-2716449 | Na+ | 6 | 12 | 1 | 3.745768 | 331 | 3.1268 | 401.7853 | phosphates
Na5Ta2Ti2Si5PO24 | mp-2716500 | Na+ | 6 | 12 | 1 | 3.659367 | 338.81 | 2.4121 | 441.0023 | phosphates
Na5Ta3AlSi5PO24 | mp-2716390 | Na+ | 6 | 12 | 1 | 3.651365 | 339.56 | 3.1862 | 442.1967 | phosphates
Na5Ta3GaSi5PO24 | mp-2716304 | Na+ | 8 | 10 | 1 | 3.655676 | 339.16 | 3.3435 | 430.937 | phosphates
Na5Ta3InSi5PO24 | mp-2716281 | Na+ | 4 | 7 | 1 | 3.48897 | 355.36 | 3.3076 | 398.1838 | phosphates
Na5Ta3Si6GeO24 | mp-2713392 | Na+ | 8 | 10 | 1 | 3.637084 | 340.89 | 3.6488 | 447.1516 | silicates
Na5Ta3Si6SnO24 | mp-2713168 | Na+ | 6 | 6 | 1 | 3.447788 | 359.61 | 3.7868 | 404.2281 | silicates
Na5Ta3Ti(SiO4)6 | mp-2713408 | Na+ | 6 | 12 | 1 | 3.62658 | 341.88 | 3.0384 | 438.5093 | silicates
Na5TaAl3SiP5O24 | mp-2715905 | Na+ | 6 | 12 | 1 | 3.902279 | 317.72 | 3.1995 | 479.2148 | phosphates
Na5TaGa3SiP5O24 | mp-2716077 | Na+ | 6 | 12 | 1 | 3.847276 | 322.26 | 3.3363 | 444.2911 | phosphates
Na5Ti2Al2SiP5O24 | mp-2716044 | Na+ | 6 | 6 | 1 | 3.742141 | 331.32 | 2.4021 | 550.2608 | phosphates
Na5Ti2Ga2SiP5O24 | mp-2716018 | Na+ | 6 | 12 | 1 | 3.812119 | 325.24 | 2.2998 | 501.4916 | phosphates
Na5Ti2In2SiP5O24 | mp-2716033 | Na+ | 6 | 6 | 1 | 3.719613 | 333.33 | 2.2293 | 409.3422 | phosphates
Na5Ti2Nb2Si5PO24 | mp-2716518 | Na+ | 8 | 10 | 1 | 3.637899 | 340.81 | 2.3748 | 479.7044 | phosphates
Na5Ti2Si2PO13 | mp-18271 | Na+ | 6 | 5 | 2 | 3.482755 | 355.99 | 2.5298 | 559.9496 | phosphates
Na5Ti2Si3Ge2(PO8)3 | mp-2714257 | Na+ | 6 | 12 | 1 | 3.834643 | 323.33 | 2.6449 | 509.0694 | phosphates
Na5Ti2Si3Sn2(PO8)3 | mp-2714240 | Na+ | 6 | 12 | 1 | 3.834394 | 323.35 | 2.6472 | 418.386 | phosphates
Na5Ti4Si3(PO8)3 | mp-2714224 | Na+ | 6 | 12 | 1 | 3.743568 | 331.19 | 2.5008 | 532.8334 | phosphates
Na5Ti7Al(PO4)12 | mp-677499 | Na+ | 6 | 12 | 1 | 3.951416 | 313.77 | 2.4418 | 499.7765 | phosphates
Na5TiAl3(PO4)6 | mp-2713184 | Na+ | 6 | 12 | 1 | 3.840806 | 322.81 | 2.1527 | 551.8924 | phosphates
Na5TiGa3(PO4)6 | mp-2716381 | Na+ | 6 | 12 | 1 | 3.869505 | 320.41 | 2.2374 | 505.7005 | phosphates
Na5TiIn3(PO4)6 | mp-2713515 | Na+ | 6 | 7 | 1 | 3.761956 | 329.57 | 2.0686 | 402.8472 | phosphates
Na5TiNb3(SiO4)6 | mp-2713212 | Na+ | 6 | 12 | 1 | 3.645395 | 340.11 | 2.8114 | 474.0127 | silicates
Na5TiP2O9F | mp-559314 | Na+ | 6 | 6 | 61 | 3.598319 | 344.56 | 3.1385 | 472.5975 | phosphates
Na5Y(CO3)4 | mp-560919 | Na+ | 6 | 5 | 14 | 3.660111 | 338.74 | 4.3339 | 549.6194 | other oxides
Na5Y(MoO4)4 | mp-19497 | Na+ | 6 | 8 | 88 | 3.50803 | 353.43 | 3.9433 | 460.7589 | other oxides
Na5Y(WO4)4 | mp-18944 | Na+ | 6 | 8 | 88 | 3.516594 | 352.57 | 4.7568 | 406.009 | other oxides
Na5Y2Al2P5SO24 | mp-2715125 | Y3+ | 6 | 6 | 1 | 3.83504 | 323.29 | 4.4855 | 460.1895 | phosphates
Na5Y2Ga2P5SO24 | mp-2715189 | Y3+ | 6 | 6 | 1 | 3.838732 | 322.98 | 3.0336 | 423.8258 | phosphates
Na5Y2Hf2SiP5O24 | mp-2714204 | Na+ | 6 | 6 | 1 | 3.622089 | 342.3 | 4.3379 | 398.2816 | phosphates
Na5Y2In2P5SO24 | mp-2714967 | Y3+ | 6 | 6 | 1 | 3.838821 | 322.97 | 3.4166 | 357.4306 | phosphates
Na5Y2Mg2P3(SO8)3 | mp-2714855 | Y3+ | 6 | 6 | 1 | 3.852717 | 321.81 | 4.3818 | 429.9412 | phosphates
Na5Y2Nb2Si3(PO8)3 | mp-2714116 | Y3+ | 6 | 6 | 1 | 3.547654 | 349.48 | 2.0857 | 422.6141 | phosphates
Na5Y2Sc2P5SO24 | mp-2715020 | Y3+ | 6 | 6 | 1 | 3.738276 | 331.66 | 4.2575 | 430.1522 | phosphates
Na5Y2SiSn2P5O24 | mp-2715916 | Y3+ | 6 | 6 | 1 | 3.74226 | 331.31 | 2.21 | 357.0844 | phosphates
Na5Y2Ta2Si3(PO8)3 | mp-2714091 | Y3+ | 6 | 6 | 1 | 3.544635 | 349.78 | 2.7932 | 399.3666 | phosphates
Na5Y2Ti2SiP5O24 | mp-2715969 | Y3+ | 6 | 6 | 1 | 3.633221 | 341.25 | 2.1726 | 448.222 | phosphates
Na5Y2Zr2SiP5O24 | mp-2715911 | Y3+ | 6 | 6 | 1 | 3.606556 | 343.77 | 3.7924 | 411.2851 | phosphates
Na5Y3Hf(PO4)6 | mp-2713334 | Y3+ | 6 | 6 | 1 | 3.786971 | 327.4 | 4.0798 | 385.0737 | phosphates
Na5Y3HfSi3(SO8)3 | mp-2713162 | Y3+ | 6 | 6 | 1 | 3.78759 | 327.34 | 3.5455 | 361.1165 | silicates
Na5Y3NbSiP5O24 | mp-2714107 | Y3+ | 6 | 6 | 1 | 3.589403 | 345.42 | 2.3647 | 407.9072 | phosphates
Na5Y3Si3Ge(SO8)3 | mp-2713439 | Y3+ | 6 | 6 | 1 | 3.74997 | 330.63 | 2.1056 | 417.9441 | silicates
Na5Y3Sn(PO4)6 | mp-2716547 | Y3+ | 6 | 6 | 1 | 3.650668 | 339.62 | 2.3847 | 355.7401 | phosphates
Na5Y3TaSiP5O24 | mp-2714042 | Na+ | 6 | 5 | 1 | 3.652889 | 339.41 | 3.1993 | 378.6857 | phosphates
Na5Y3Zr(PO4)6 | mp-2716511 | Y3+ | 6 | 6 | 1 | 3.66084 | 338.68 | 3.8299 | 404.402 | phosphates
Na5Y3ZrSi3(SO8)3 | mp-2716312 | Na+ | 6 | 6 | 1 | 3.808345 | 325.56 | 3.0902 | 385.5024 | silicates
Na5Y4P5SO24 | mp-2714931 | Y3+ | 6 | 6 | 1 | 3.761976 | 329.57 | 4.6177 | 389.1964 | phosphates
Na5Y4Si4O16F | mp-557696 | Y3+ | 8 | 9 | 82 | 3.650397 | 339.65 | 4.7696 | 492.1958 | silicates
Na5YNb3Si5PO24 | mp-2716335 | Y3+ | 6 | 6 | 1 | 3.475288 | 356.76 | 2.4655 | 440.9456 | phosphates
Na5YTa3Si5PO24 | mp-2716316 | Y3+ | 6 | 6 | 1 | 3.44122 | 360.29 | 3.2788 | 417.6393 | phosphates
Na5Zr2Al2SiP5O24 | mp-2714272 | Na+ | 6 | 6 | 1 | 3.70432 | 334.7 | 3.999 | 472.7807 | phosphates
Na5Zr2F13 | mp-27391 | Na+ | 6 | 8 | 12 | 4.210796 | 294.44 | 5.5848 | 313.7794 | fluorides
Na5Zr2F13 | mp-555272 | Na+ | 6 | 6 | 12 | 4.209134 | 294.56 | 6.1043 | 403.5128 | fluorides
Na5Zr2Ga2SiP5O24 | mp-2715929 | Na+ | 6 | 6 | 1 | 3.693387 | 335.69 | 3.6419 | 447.4402 | phosphates
Na5Zr2In2SiP5O24 | mp-2715979 | Na+ | 6 | 12 | 1 | 3.846788 | 322.31 | 3.6088 | 392.9047 | phosphates
Na5Zr2Nb2Si5PO24 | mp-2716529 | Na+ | 8 | 7 | 1 | 3.544949 | 349.75 | 2.5108 | 446.2922 | phosphates
Na5Zr2Sc2SiP5O24 | mp-2716040 | Na+ | 6 | 12 | 1 | 3.733803 | 332.06 | 3.9705 | 447.6185 | phosphates
Na5Zr2Si3Ge2(PO8)3 | mp-2714102 | Na+ | 6 | 12 | 1 | 3.836029 | 323.21 | 2.839 | 467.4314 | phosphates
Na5Zr2Si3Sn2(PO8)3 | mp-2714225 | Na+ | 6 | 12 | 1 | 3.797632 | 326.48 | 3.1635 | 416.074 | phosphates
Na5Zr2Ta2Si5PO24 | mp-2716324 | Na+ | 8 | 10 | 1 | 3.644965 | 340.15 | 3.4234 | 438.7264 | phosphates
Na5Zr2Ti2Si3(PO8)3 | mp-2714139 | Na+ | 6 | 6 | 1 | 3.573009 | 347 | 2.491 | 459.033 | phosphates
Na5Zr4Si3(PO8)3 | mp-2714067 | Na+ | 6 | 12 | 1 | 3.720247 | 333.27 | 4.2171 | 437.9776 | phosphates
Na5Zr4Si3(PO8)3 | mp-686583 | Na+ | 6 | 12 | 155 | 3.768787 | 328.98 | 4.1725 | 449.8402 | phosphates
Na5ZrAl3(PO4)6 | mp-2713465 | Na+ | 6 | 12 | 1 | 3.84742 | 322.25 | 3.9668 | 518.1036 | phosphates
Na5ZrAl3Si3(SO8)3 | mp-2713407 | Na+ | 6 | 8 | 1 | 3.822844 | 324.32 | 3.2356 | 504.7486 | silicates
Na5ZrGa3(PO4)6 | mp-2716544 | Na+ | 6 | 12 | 1 | 3.86392 | 320.88 | 3.6034 | 485.547 | phosphates
Na5ZrGa3Si3(SO8)3 | mp-2716485 | Na+ | 6 | 8 | 1 | 3.773007 | 328.61 | 3.0497 | 464.4088 | silicates
Na5ZrIn3(PO4)6 | mp-2716317 | Na+ | 6 | 12 | 1 | 3.826342 | 324.03 | 3.1631 | 407.1743 | phosphates
Na5ZrNb3(SiO4)6 | mp-2713520 | Na+ | 6 | 12 | 1 | 3.643506 | 340.29 | 2.8926 | 475.114 | silicates
Na5ZrSc3(PO4)6 | mp-2713446 | Na+ | 6 | 12 | 1 | 3.890449 | 318.69 | 3.8232 | 453.0787 | phosphates
Na5ZrSc3Si3(SO8)3 | mp-2713432 | Na+ | 6 | 6 | 1 | 3.861223 | 321.1 | 3.2624 | 458.5797 | silicates
Na5ZrTa3(SiO4)6 | mp-2713527 | Na+ | 6 | 12 | 1 | 3.639072 | 340.7 | 3.8009 | 436.2563 | silicates
Na6Al2Ga2Si3(SO8)3 | mp-2716230 | Na+ | 6 | 6 | 1 | 3.78263 | 327.77 | 3.0915 | 529.8485 | silicates
Na6Al2In2Si3(SO8)3 | mp-2716129 | Na+ | 6 | 6 | 1 | 3.720786 | 333.22 | 2.2778 | 470.7707 | silicates
Na6Al4Ga4Si3(S3O16)3 | mp-2713796 | Na+ | 6 | 12 | 1 | 4.007969 | 309.34 | 2.6364 | 493.9606 | silicates
Na6Al4Si3(SO8)3 | mp-2716138 | Na+ | 7 | 7 | 1 | 3.793755 | 326.81 | 3.5466 | 590.6647 | silicates
Na6Al8Si3(S3O16)3 | mp-2713850 | Na+ | 6 | 12 | 1 | 3.994865 | 310.36 | 3.4565 | 546.4865 | silicates
Na6B18Se17 | mp-1220895 | Na+ | 5 | 6 | 9 | 2.710508 | 457.42 | 2.1085 | 311.5942 | selenides
Na6Ca2Hf2Si3(SO8)3 | mp-2716198 | Na+ | 6 | 6 | 1 | 3.769084 | 328.95 | 2.6026 | 420.0258 | silicates
Na6Ca2Hf6Si5S7O48 | mp-2716060 | Na+ | 6 | 6 | 1 | 3.97112 | 312.21 | 2.8437 | 377.8846 | silicates
Na6Ca2Mg2SiS5O24 | mp-2713935 | Na+ | 6 | 6 | 1 | 3.765378 | 329.27 | 3.6799 | 509.6063 | silicates
Na6Ca2Nb4Si3(PO6)6 | mp-2712644 | Na+ | 6 | 6 | 9 | 3.745365 | 331.03 | 2.107 | 442.6952 | phosphates
Na6Ca2Ta4Si3(PO6)6 | mp-2712705 | Na+ | 6 | 6 | 9 | 3.701751 | 334.93 | 2.6857 | 414.2113 | phosphates
Na6Ca2Ta4Si6(SO12)3 | mp-2712645 | Ca2+ | 6 | 6 | 158 | 3.848536 | 322.16 | 2.5301 | 411.3664 | silicates
Na6Ca2Zr6Si5S7O48 | mp-2716004 | Na+ | 6 | 6 | 1 | 4.003395 | 309.7 | 2.2627 | 396.895 | silicates
Na6Ca3HfP4(SO12)2 | mp-2712537 | Ca2+ | 6 | 6 | 1 | 3.781169 | 327.9 | 4.3002 | 408.0507 | phosphates
Na6Ca3HfSi2(SO6)4 | mp-2712735 | Ca2+ | 6 | 6 | 1 | 3.820109 | 324.56 | 3.1606 | 396.8119 | silicates
Na6Ca3SnP4(SO12)2 | mp-2712695 | Ca2+ | 6 | 6 | 1 | 3.706588 | 334.5 | 2.3089 | 388.6576 | phosphates
Na6Ca3TiP4(SO12)2 | mp-2712597 | Ca2+ | 6 | 6 | 1 | 3.654012 | 339.31 | 2.2019 | 459.7258 | phosphates
Na6Ca3ZrP4(SO12)2 | mp-2712654 | Ca2+ | 6 | 6 | 1 | 3.753048 | 330.36 | 3.8269 | 429.5733 | phosphates
Na6Ca3ZrSi2(SO6)4 | mp-2712803 | Ca2+ | 6 | 6 | 1 | 3.793783 | 326.81 | 2.333 | 422.4381 | silicates
Na6Ca4Al4SiS11O48 | mp-2712721 | Na+ | 6 | 6 | 1 | 4.000727 | 309.9 | 4.0274 | 495.1071 | silicates
Na6Ca4Ga4SiS11O48 | mp-2712702 | Na+ | 6 | 6 | 1 | 4.057521 | 305.57 | 2.6676 | 443.3879 | silicates
Na6Ca4Hf4Si3(S3O16)3 | mp-2713995 | Ca2+ | 6 | 6 | 1 | 4.009942 | 309.19 | 3.2418 | 364.7326 | silicates
Na6Ca4In4SiS11O48 | mp-2713288 | Ca2+ | 6 | 6 | 1 | 4.059312 | 305.43 | 2.1439 | 331.6885 | silicates
Na6Ca4La4SiS11O48 | mp-2712739 | Ca2+ | 6 | 6 | 1 | 4.004019 | 309.65 | 4.1289 | 341.3591 | silicates
Na6Ca4Sc4SiS11O48 | mp-2712814 | Na+ | 6 | 6 | 1 | 4.020402 | 308.39 | 3.5919 | 442.2623 | silicates
Na6Ca4SiS5O24 | mp-2714549 | Ca2+ | 6 | 6 | 1 | 3.801191 | 326.17 | 3.5223 | 473.6196 | silicates
Na6Ca4Ta2P6(SO12)3 | mp-2713566 | Na+ | 6 | 8 | 9 | 3.93646 | 314.96 | 2.8701 | 388.2388 | phosphates
Na6Ca4Ta2Si3(SO6)6 | mp-2713671 | Ca2+ | 6 | 6 | 158 | 3.970112 | 312.29 | 2.8079 | 389.4994 | silicates
Na6Ca4Y4SiS11O48 | mp-2712575 | Y3+ | 6 | 6 | 1 | 4.049664 | 306.16 | 4.1588 | 389.8431 | silicates
Na6Ca4Zr4Si3(S3O16)3 | mp-2714001 | Ca2+ | 6 | 6 | 1 | 4.008072 | 309.34 | 2.5146 | 400.9283 | silicates
Na6Ca5NbP3(SO6)6 | mp-2713386 | Ca2+ | 6 | 6 | 9 | 3.958816 | 313.19 | 2.1697 | 388.5453 | phosphates
Na6Ca5TaP3(SO6)6 | mp-2713506 | Ca2+ | 6 | 6 | 9 | 3.989611 | 310.77 | 3.0194 | 367.1494 | phosphates
Na6Ca6Hf2SiS11O48 | mp-2713715 | Na+ | 6 | 9 | 1 | 4.048991 | 306.21 | 3.5295 | 365.2975 | silicates
Na6Ca6Zr2SiS11O48 | mp-2712716 | Ca2+ | 6 | 6 | 1 | 4.073744 | 304.35 | 2.817 | 400.1918 | silicates
Na6Ca7Ge(SO4)12 | mp-2714981 | Na+ | 6 | 6 | 1 | 4.031387 | 307.55 | 2.1405 | 405.8214 | (oxy)sulfides
Na6Ca7Hf(SO4)12 | mp-2715047 | Na+ | 6 | 12 | 1 | 4.095357 | 302.74 | 4.2297 | 370.5014 | (oxy)sulfides
Na6Ca7Sn(SO4)12 | mp-2715074 | Na+ | 6 | 6 | 1 | 4.054074 | 305.83 | 2.2256 | 350.2708 | (oxy)sulfides
Na6Ca7Zr(SO4)12 | mp-2715120 | Na+ | 6 | 6 | 1 | 3.986766 | 310.99 | 3.4129 | 387.7198 | (oxy)sulfides
Na6CaGe7(PO4)12 | mp-2714725 | Ca2+ | 6 | 6 | 1 | 4.00229 | 309.78 | 2.3563 | 499.7015 | phosphates
Na6CaHf3Si2(PO6)4 | mp-2715307 | Ca2+ | 6 | 6 | 1 | 3.544203 | 349.82 | 4.2252 | 439.5597 | phosphates
Na6CaHf3Si2(PO6)4 | mp-2715462 | Na+ | 6 | 6 | 1 | 3.539912 | 350.25 | 4.5676 | 439.5597 | phosphates
Na6CaHf3Si4(SO12)2 | mp-2714416 | Ca2+ | 6 | 6 | 1 | 3.616052 | 342.87 | 3.8306 | 429.9225 | silicates
Na6CaHf7(PO4)12 | mp-2714863 | Ca2+ | 6 | 6 | 1 | 3.845089 | 322.45 | 4.6754 | 400.9407 | phosphates
Na6CaHf7Si6(SO8)6 | mp-2714874 | Ca2+ | 6 | 6 | 1 | 3.946013 | 314.2 | 3.5544 | 387.7368 | silicates
Na6CaNb5Si6(PO12)3 | mp-2715218 | Ca2+ | 6 | 6 | 9 | 3.711068 | 334.09 | 2.5035 | 445.9626 | phosphates
Na6CaSi2Ge3(PO6)4 | mp-2715304 | Ca2+ | 6 | 6 | 1 | 3.674658 | 337.4 | 2.1339 | 513.1496 | phosphates
Na6CaSi2Sn3(PO6)4 | mp-2715269 | Na+ | 6 | 6 | 1 | 3.598548 | 344.54 | 2.3384 | 424.7007 | phosphates
Na6CaSn7(PO4)12 | mp-2714767 | Na+ | 6 | 12 | 1 | 3.947102 | 314.11 | 2.3998 | 401.5965 | phosphates
Na6CaTa5Si6(PO12)3 | mp-2715100 | Ca2+ | 6 | 6 | 9 | 3.668103 | 338.01 | 3.2012 | 423.2421 | phosphates
Na6CaTi3Si2(PO6)4 | mp-2715370 | Ca2+ | 6 | 6 | 1 | 3.564438 | 347.84 | 2.5486 | 496.3769 | phosphates
Na6CaTi3Si2(PO6)4 | mp-2715436 | Na+ | 6 | 8 | 1 | 3.536342 | 350.6 | 2.1181 | 496.3769 | phosphates
Na6CaTi7(PO4)12 | mp-2716417 | Na+ | 6 | 6 | 1 | 3.905803 | 317.44 | 2.1841 | 481.6729 | phosphates
Na6CaZr(SiO3)6 | mp-695056 | Ca2+ | 6 | 6 | 161 | 3.501991 | 354.04 | 4.3145 | 499.1956 | silicates
Na6CaZr3Si2(PO6)4 | mp-2715246 | Na+ | 6 | 6 | 1 | 3.584174 | 345.92 | 4.1116 | 448.5364 | phosphates
Na6CaZr3Si2(PO6)4 | mp-2715323 | Ca2+ | 6 | 6 | 1 | 3.559274 | 348.34 | 3.6024 | 441.2408 | phosphates
Na6CaZr3Si4(SO12)2 | mp-2714323 | Na+ | 6 | 6 | 1 | 3.679785 | 336.93 | 3.3846 | 444.3853 | silicates
Na6CaZr7(PO4)12 | mp-2714798 | Ca2+ | 6 | 6 | 1 | 3.902581 | 317.7 | 3.7755 | 411.743 | phosphates
Na6CaZr7Si6(SO8)6 | mp-2714675 | Ca2+ | 6 | 6 | 1 | 4.01213 | 309.02 | 2.9533 | 388.4942 | silicates
Na6Ga4Si3(SO8)3 | mp-2716196 | Na+ | 6 | 6 | 1 | 3.739744 | 331.53 | 2.5334 | 510.1754 | silicates
Na6Ga8Si3(S3O16)3 | mp-2713789 | Na+ | 6 | 12 | 1 | 3.981858 | 311.37 | 2.1674 | 479.2505 | silicates
Na6Ge2S7 | mp-27752 | Na+ | 6 | 6 | 15 | 2.762686 | 448.78 | 2.4264 | 353.9964 | (oxy)sulfides
Na6Hf2Mg2Si3(SO8)3 | mp-2716190 | Na+ | 6 | 6 | 1 | 3.693548 | 335.68 | 2.5826 | 425.1847 | silicates
Na6Hf2Mg6SiS11O48 | mp-2713686 | Na+ | 6 | 12 | 1 | 4.129083 | 300.27 | 3.4521 | 432.1971 | silicates
Na6Hf2Si5Ge2SO24 | mp-2713919 | Na+ | 6 | 6 | 1 | 3.508685 | 353.36 | 2.4801 | 457.7729 | silicates
Na6Hf2Si5Sn2SO24 | mp-2713969 | Na+ | 8 | 2 | 1 | 3.619745 | 342.52 | 2.7721 | 415.454 | silicates
Na6Hf2Ti2Si5SO24 | mp-2713974 | Na+ | 6 | 6 | 1 | 3.620336 | 342.47 | 2.5584 | 426.5668 | silicates
Na6Hf2Zr2Si5SO24 | mp-2713809 | Na+ | 8 | 10 | 1 | 3.830271 | 323.7 | 4.1906 | 421.2094 | silicates
Na6Hf3MgGe2(PO6)4 | mp-2713577 | Na+ | 6 | 6 | 1 | 3.524835 | 351.74 | 3.9685 | 421.6645 | phosphates
Na6Hf3MgGe2(PO6)4 | mp-2713635 | Na+ | 6 | 6 | 1 | 3.525671 | 351.66 | 4.206 | 421.6645 | phosphates
Na6Hf3MgSi2(PO6)4 | mp-2715379 | Na+ | 6 | 6 | 1 | 3.525348 | 351.69 | 4.5678 | 435.8198 | phosphates
Na6Hf3MgSi2(PO6)4 | mp-2715407 | Na+ | 6 | 6 | 1 | 3.524233 | 351.8 | 4.2568 | 435.8198 | phosphates
Na6Hf3MgSi4(SO12)2 | mp-2714531 | Na+ | 6 | 12 | 1 | 3.83036 | 323.69 | 3.4948 | 428.3296 | silicates
Na6Hf4Al4Si5S7O48 | mp-2716016 | Na+ | 6 | 6 | 1 | 3.936795 | 314.94 | 3.3282 | 411.763 | silicates
Na6Hf4Ga4Si5S7O48 | mp-2716028 | Na+ | 6 | 6 | 1 | 3.977425 | 311.72 | 2.519 | 417.7265625 | silicates
Na6Hf4Mg4Si3(S3O16)3 | mp-2713860 | Na+ | 6 | 7 | 1 | 4.009552 | 309.22 | 3.0996 | 404.1115 | silicates
Na6Hf4Nb4Si9(SO16)3 | mp-2713090 | Na+ | 6 | 12 | 1 | 4.026909 | 307.89 | 2.2883 | 420.7068 | silicates
Na6Hf4Sc4Si5S7O48 | mp-2716049 | Na+ | 6 | 7 | 1 | 4.018775 | 308.51 | 2.8493 | 404.3214 | silicates
Na6Hf4Si5SO24 | mp-2713879 | Na+ | 6 | 5 | 1 | 3.625745 | 341.96 | 4.3135 | 413.3845 | silicates
Na6Hf4Si7Ge4S5O48 | mp-2712872 | Na+ | 6 | 12 | 1 | 3.939795 | 314.7 | 2.233 | 412.2572 | silicates
Na6Hf4Si7Sn4S5O48 | mp-2712864 | Na+ | 6 | 12 | 1 | 3.952413 | 313.69 | 2.2374 | 361.3395 | silicates
Na6Hf4Ta4Si9(SO16)3 | mp-2713095 | Na+ | 6 | 12 | 1 | 4.029593 | 307.68 | 2.9524 | 398.6535 | silicates
Na6Hf4Zr4Si7S5O48 | mp-2713064 | Na+ | 6 | 12 | 1 | 4.049285 | 306.19 | 3.0847 | 386.7187 | silicates
Na6Hf6Mg2Si5S7O48 | mp-2716045 | Na+ | 6 | 12 | 1 | 4.023001 | 308.19 | 2.8911 | 409.1509 | silicates
Na6Hf7Mg(PO4)12 | mp-2716537 | Na+ | 6 | 12 | 1 | 4.012944 | 308.96 | 4.537 | 407.5638 | phosphates
Na6Hf7MgSi6(SO8)6 | mp-2714851 | Na+ | 6 | 12 | 1 | 4.033529 | 307.38 | 3.5897 | 406.2197 | silicates
Na6Hf8Si7S5O48 | mp-2712936 | Na+ | 6 | 12 | 1 | 4.032238 | 307.48 | 3.181 | 384.2164 | silicates
Na6HfMg3P4(SO12)2 | mp-2712607 | Na+ | 6 | 6 | 1 | 3.669827 | 337.85 | 4.5179 | 444.734 | phosphates
Na6HfMg3Si2(SO6)4 | mp-2712732 | Na+ | 6 | 1 | 1 | 3.831941 | 323.55 | 3.0787 | 449.4078 | silicates
Na6HfMg7(SO4)12 | mp-2715166 | Na+ | 6 | 12 | 1 | 4.151674 | 298.64 | 4.2652 | 429.3834 | (oxy)sulfides
Na6In2Ga2Si3(SO8)3 | mp-2716211 | Na+ | 6 | 6 | 1 | 3.690006 | 336 | 2.1024 | 417.2448 | silicates
Na6La2Al2Si3(SO8)3 | mp-2716267 | Na+ | 6 | 6 | 1 | 3.661288 | 338.64 | 3.52 | 403.2096 | silicates
Na6La2Ga2Si3(SO8)3 | mp-2716200 | Na+ | 6 | 6 | 1 | 3.666818 | 338.12 | 2.6708 | 396.8472 | silicates
Na6La2In2Si3(SO8)3 | mp-2716159 | Na+ | 6 | 7 | 1 | 3.632371 | 341.33 | 2.3837 | 322.4878 | silicates
Na6La2Nb2Si5SO24 | mp-2713838 | La3+ | 6 | 6 | 1 | 3.669732 | 337.86 | 2.1433 | 390.7458 | silicates
Na6La2Sc2Si3(SO8)3 | mp-2716201 | Na+ | 6 | 6 | 1 | 3.817764 | 324.76 | 3.4977 | 375.3763 | silicates
Na6La2Ta2Si5SO24 | mp-2713760 | Na+ | 6 | 8 | 1 | 3.677066 | 337.18 | 2.9879 | 399.4067 | silicates
Na6La2Ta6Si9(SO16)3 | mp-2713006 | Na+ | 6 | 8 | 1 | 3.90636 | 317.39 | 2.6118 | 375.0986 | silicates
Na6La2Y2Si3(SO8)3 | mp-2716131 | Y3+ | 6 | 6 | 1 | 3.792179 | 326.95 | 3.5201 | 365.0709 | silicates
Na6La3NbSi2(PO6)4 | mp-2715294 | La3+ | 6 | 6 | 1 | 3.627237 | 341.81 | 2.4475 | 364.0842 | phosphates
Na6La3NbSi2(PO6)4 | mp-2715296 | La3+ | 6 | 6 | 1 | 3.61879 | 342.61 | 2.7685 | 365.8794 | phosphates
Na6La3NbSi4(SO12)2 | mp-2714506 | Na+ | 6 | 6 | 1 | 3.718256 | 333.45 | 2.3158 | 354.667 | silicates
Na6La3TaSi2(PO6)4 | mp-2715276 | La3+ | 6 | 6 | 1 | 3.640435 | 340.58 | 3.2334 | 362.7801 | phosphates
Na6La3TaSi2(PO6)4 | mp-2715364 | La3+ | 6 | 6 | 1 | 3.640435 | 340.58 | 3.6096 | 363.4156 | phosphates
Na6La3TaSi4(SO12)2 | mp-2714413 | Na+ | 6 | 4 | 1 | 3.801845 | 326.12 | 3.0347 | 360.9331 | silicates
Na6La4Al4Si3(S3O16)3 | mp-2713753 | Na+ | 6 | 7 | 1 | 3.971919 | 312.15 | 3.9 | 373.2585 | silicates
Na6La4Ga4Si3(S3O16)3 | mp-2713944 | La3+ | 6 | 6 | 1 | 3.952634 | 313.67 | 3.007 | 357.2983 | silicates
Na6La4Hf4Si5S7O48 | mp-2715850 | La3+ | 6 | 6 | 1 | 3.988075 | 310.89 | 3.3913 | 340.9663 | silicates
Na6La4In4Si3(S3O16)3 | mp-2713853 | Na+ | 6 | 7 | 1 | 3.935726 | 315.02 | 2.3976 | 308.6194 | silicates
Na6La4Mg4SiS11O48 | mp-2712635 | Na+ | 6 | 6 | 1 | 4.017385 | 308.62 | 4.3642 | 362.3368 | silicates
Na6La4Sc4Si3(S3O16)3 | mp-2713763 | La3+ | 6 | 6 | 1 | 4.015875 | 308.74 | 3.2071 | 348.7426 | silicates
Na6La4Si3(SO8)3 | mp-2716262 | Na+ | 4 | 6 | 1 | 3.802766 | 326.04 | 3.0007 | 349.2314 | silicates
Na6La4Ta4Si7S5O48 | mp-2712845 | Na+ | 6 | 6 | 1 | 3.93065 | 315.43 | 2.6413 | 347.6805 | silicates
Na6La4Y4Si3(S3O16)3 | mp-2713854 | Y3+ | 6 | 6 | 1 | 3.966423 | 312.58 | 3.6229 | 331.6085 | silicates
Na6La4Zr4Si5S7O48 | mp-2715851 | La3+ | 6 | 6 | 1 | 4.03073 | 307.6 | 2.9236 | 336.9276 | silicates
Na6La5Ta3(PO4)12 | mp-2714825 | Na+ | 6 | 4 | 1 | 3.94046 | 314.64 | 2.8055 | 343.1139 | phosphates
Na6La8Si3(S3O16)3 | mp-2713961 | La3+ | 6 | 6 | 1 | 4.008743 | 309.28 | 3.7701 | 324.9783 | silicates
Na6LaNb3(SiO4)6 | mp-2715389 | Na+ | 6 | 6 | 1 | 3.452553 | 359.11 | 2.9042 | 434.6743 | silicates
Na6LaNb3(SiO4)6 | mp-2715455 | Na+ | 6 | 8 | 1 | 3.439077 | 360.52 | 2.5256 | 434.6743 | silicates
Na6LaTa3(SiO4)6 | mp-2715303 | Na+ | 6 | 6 | 1 | 3.461064 | 358.23 | 3.3563 | 420.558 | silicates
Na6LaTa3(SiO4)6 | mp-2715322 | Na+ | 6 | 6 | 1 | 3.485713 | 355.69 | 3.7086 | 420.558 | silicates
Na6Mg(SO4)4 | mp-558427 | Na+ | 6 | 7 | 14 | 3.864591 | 320.82 | 5.3855 | 604.1196 | (oxy)sulfides
Na6Mg(SbO4)2 | mp-2229804 | Na+ | 5 | 9 | 1 | 3.343447 | 370.83 | 2.2533 | 453.3319 | other oxides
Na6Mg2C4SO16 | mp-540866 | Na+ | 8 | 8 | 227 | 3.374019 | 367.47 | 3.7658 | 551.5106 | (oxy)sulfides
Na6Mg2C4SO16 | mp-6892 | Na+ | 6 | 6 | 203 | 3.618413 | 342.65 | 4.5843 | 560.26 | (oxy)sulfides
Na6Mg2Ta4Si3(PO6)6 | mp-2712562 | Na+ | 6 | 6 | 9 | 3.796554 | 326.57 | 2.7641 | 421.5798 | phosphates
Na6Mg2Ta4Si6(SO12)3 | mp-2712731 | Na+ | 6 | 12 | 158 | 3.983246 | 311.26 | 2.455 | 424.5124 | silicates
Na6Mg2Zr6Si5S7O48 | mp-2715878 | Na+ | 6 | 12 | 1 | 4.058843 | 305.47 | 2.1587 | 425.4032 | silicates
Na6Mg3GeP4(SO12)2 | mp-2712793 | Na+ | 6 | 12 | 1 | 3.888262 | 318.87 | 2.3388 | 534.2577 | phosphates
Na6Mg3SnP4(SO12)2 | mp-2712617 | Na+ | 6 | 12 | 1 | 3.937817 | 314.86 | 2.8462 | 495.0587 | phosphates
Na6Mg3TiP4(SO12)2 | mp-2712653 | Na+ | 6 | 6 | 1 | 3.658984 | 338.85 | 2.226 | 533.9917 | phosphates
Na6Mg3ZrP4(SO12)2 | mp-2712638 | Na+ | 6 | 6 | 1 | 3.665382 | 338.26 | 3.9267 | 477.1828 | phosphates
Na6Mg3ZrSi2(SO6)4 | mp-2712628 | Na+ | 6 | 1 | 1 | 3.799168 | 326.35 | 2.373 | 474.6647 | silicates
Na6Mg4Al4SiS11O48 | mp-2713714 | Na+ | 6 | 12 | 1 | 4.003451 | 309.69 | 4.3498 | 528.5969 | silicates
Na6Mg4Ga4SiS11O48 | mp-2713684 | Na+ | 6 | 12 | 1 | 4.042265 | 306.72 | 3.168 | 476.219 | silicates
Na6Mg4In4SiS11O48 | mp-2713606 | Na+ | 6 | 12 | 1 | 4.053553 | 305.87 | 2.9473 | 420.1384 | silicates
Na6Mg4Nb2P6(SO12)3 | mp-2713250 | Na+ | 6 | 12 | 9 | 4.043477 | 306.63 | 2.1152 | 462.707 | phosphates
Na6Mg4Sc4SiS11O48 | mp-2713233 | Na+ | 6 | 12 | 1 | 4.15209 | 298.61 | 3.8857 | 502.3232 | silicates
Na6Mg4SiS5O24 | mp-2713967 | Na+ | 6 | 12 | 1 | 4.002285 | 309.78 | 3.6977 | 556.2306 | silicates
Na6Mg4Ta2P6(SO12)3 | mp-2713587 | Na+ | 6 | 12 | 9 | 4.104728 | 302.05 | 2.9212 | 424.8646 | phosphates
Na6Mg4Ta2Si3(SO6)6 | mp-2713242 | Na+ | 6 | 12 | 158 | 4.04846 | 306.25 | 2.8274 | 424.3773 | silicates
Na6Mg4Zr4Si3(S3O16)3 | mp-2713997 | Na+ | 6 | 2 | 1 | 4.070248 | 304.61 | 2.3022 | 435.9697 | silicates
Na6Mg5NbP3(SO6)6 | mp-2713433 | Na+ | 6 | 12 | 9 | 4.034286 | 307.33 | 2.2897 | 468.8722 | phosphates
Na6Mg5TaP3(SO6)6 | mp-2713144 | Na+ | 6 | 12 | 9 | 4.140701 | 299.43 | 2.973 | 435.1575 | phosphates
Na6Mg6Zr2SiS11O48 | mp-2712794 | Na+ | 6 | 12 | 1 | 4.129316 | 300.25 | 2.7514 | 465.0071 | silicates
Na6Mg7Ge(SO4)12 | mp-2714979 | Na+ | 6 | 12 | 1 | 4.08715 | 303.35 | 2.5984 | 484.778 | (oxy)sulfides
Na6Mg7Sn(SO4)12 | mp-2715091 | Na+ | 6 | 12 | 1 | 4.103074 | 302.17 | 2.7289 | 447.9753 | (oxy)sulfides
Na6Mg7Zr(SO4)12 | mp-2715012 | Na+ | 6 | 12 | 1 | 4.172227 | 297.17 | 3.3941 | 453.3611 | (oxy)sulfides
Na6MgAl4Si13O36 | mp-677551 | Na+ | 8 | 8 | 5 | 3.874086 | 320.03 | 5.2194 | 655.2625 | silicates
Na6MgCl8 | mp-1210184 | Na+ | 6 | 6 | 225 | 3.516936 | 352.53 | 5.244 | 276.7189 | chlorides
Na6MgGe7(PO4)12 | mp-2714897 | Na+ | 6 | 12 | 1 | 3.975772 | 311.85 | 2.5522 | 510.6241 | phosphates
Na6MgNb5Si6(PO12)3 | mp-2715130 | Na+ | 6 | 12 | 9 | 3.864897 | 320.8 | 2.4552 | 459.9562 | phosphates
Na6MgO4 | mp-753816 | Na+ | 5 | 6 | 186 | 3.194906 | 388.07 | 2.099 | 599.4564 | other oxides
Na6MgSi2Ge3(PO6)4 | mp-2715306 | Na+ | 6 | 6 | 1 | 3.641058 | 340.52 | 2.2966 | 526.8707 | phosphates
Na6MgSi2Ge3(PO6)4 | mp-2715353 | Na+ | 6 | 6 | 1 | 3.724856 | 332.86 | 2.4377 | 526.8707 | phosphates
Na6MgSi2Sn3(PO6)4 | mp-2715344 | Na+ | 6 | 6 | 1 | 3.630567 | 341.5 | 2.365 | 421.7715 | phosphates
Na6MgSi2Sn3(PO6)4 | mp-2715419 | Na+ | 7 | 3 | 1 | 3.799263 | 326.34 | 2.5967 | 421.6391 | phosphates
Na6MgSn7(PO4)12 | mp-2714638 | Na+ | 6 | 12 | 1 | 3.935827 | 315.01 | 2.4955 | 398.5647 | phosphates
Na6MgTa5Si6(PO12)3 | mp-2715221 | Na+ | 6 | 12 | 9 | 3.846686 | 322.31 | 3.1981 | 428.6444 | phosphates
Na6MgTi3Si2(PO6)4 | mp-2715358 | Na+ | 6 | 6 | 1 | 3.535642 | 350.67 | 2.5145 | 546.2684 | phosphates
Na6MgTi3Si2(PO6)4 | mp-2715397 | Na+ | 6 | 6 | 1 | 3.531821 | 351.05 | 2.1506 | 546.8504 | phosphates
Na6MgTi7(PO4)12 | mp-2714651 | Na+ | 6 | 12 | 1 | 4.012704 | 308.98 | 2.1679 | 493.8431 | phosphates
Na6MgZr3Si2(PO6)4 | mp-2715235 | Na+ | 6 | 6 | 1 | 3.538182 | 350.42 | 3.5974 | 453.2571 | phosphates
Na6MgZr3Si2(PO6)4 | mp-2715450 | Na+ | 6 | 6 | 1 | 3.577589 | 346.56 | 4.0667 | 452.7967 | phosphates
Na6MgZr3Si4(SO12)2 | mp-2714454 | Na+ | 6 | 12 | 1 | 3.823801 | 324.24 | 3.2148 | 452.445 | silicates
Na6MgZr7(PO4)12 | mp-2714873 | Na+ | 6 | 12 | 1 | 4.03177 | 307.52 | 3.7628 | 413.6029 | phosphates
Na6MgZr7Si6(SO8)6 | mp-2714695 | Na+ | 6 | 12 | 1 | 4.078547 | 303.99 | 3.0108 | 399.8774 | silicates
Na6Mo10O33 | mp-648992 | Na+ | 6 | 8 | 2 | 3.703518 | 334.77 | 3.0874 | 459.2398 | other oxides
Na6Mo11O36 | mp-581919 | Na+ | 6 | 8 | 15 | 3.740787 | 331.44 | 2.6103 | 445.7816 | other oxides
Na6Nb2Al2Si5SO24 | mp-2713952 | Na+ | 6 | 12 | 1 | 3.749896 | 330.63 | 2.2969 | 512.3318 | silicates
Na6Nb2Ga2Si5SO24 | mp-2713938 | Na+ | 6 | 12 | 1 | 3.754121 | 330.26 | 2.2638 | 477.7294 | silicates
Na6Nb2In2Si5SO24 | mp-2713762 | Na+ | 6 | 7 | 1 | 3.552841 | 348.97 | 2.3344 | 420.0949 | silicates
Na6Nb3Al(SiO4)6 | mp-2715286 | Na+ | 6 | 6 | 1 | 3.449208 | 359.46 | 2.6276 | 509.3932 | silicates
Na6Nb3Al(SiO4)6 | mp-2715520 | Na+ | 7 | 10 | 1 | 3.579744 | 346.35 | 2.7497 | 510.0907 | silicates
Na6Nb3Al5(PO4)12 | mp-2714737 | Na+ | 6 | 12 | 1 | 3.882246 | 319.36 | 2.1942 | 479.2687 | phosphates
Na6Nb3Ga(SiO4)6 | mp-2715251 | Na+ | 6 | 6 | 1 | 3.449422 | 359.43 | 2.7963 | 491.8281 | silicates
Na6Nb3Ga(SiO4)6 | mp-2715283 | Na+ | 8 | 10 | 1 | 3.619962 | 342.5 | 2.6135 | 484.953 | silicates
Na6Nb3Ga5(PO4)12 | mp-2716418 | Na+ | 6 | 12 | 1 | 3.88747 | 318.93 | 2.2624 | 433.4708 | phosphates
Na6Nb3In(SiO4)6 | mp-2715299 | Na+ | 6 | 6 | 1 | 3.478263 | 356.45 | 2.6236 | 426.7777 | silicates
Na6Nb3In(SiO4)6 | mp-2715367 | Na+ | 6 | 6 | 1 | 3.478263 | 356.45 | 2.8804 | 424.9724 | silicates
Na6Nb3In5(PO4)12 | mp-2716471 | Na+ | 6 | 12 | 1 | 3.876071 | 319.87 | 2.1954 | 363.8499 | phosphates
Na6Nb4Si9Ge4(SO16)3 | mp-2713114 | Na+ | 6 | 12 | 1 | 3.920263 | 316.26 | 2.2201 | 446.632 | silicates
Na6Nb4Si9Sn4(SO16)3 | mp-2712975 | Na+ | 6 | 7 | 1 | 3.853453 | 321.75 | 2.3019 | 374.1644 | silicates
Na6Nb6Ga2Si9(SO16)3 | mp-2713115 | Na+ | 6 | 12 | 1 | 3.974171 | 311.97 | 2.2314 | 446.4106 | silicates
Na6Nb6In2Si9(SO16)3 | mp-2712980 | Na+ | 6 | 7 | 1 | 3.881816 | 319.4 | 2.1002 | 377.0466 | silicates
Na6Nb8Si11SO48 | mp-2714419 | Na+ | 6 | 12 | 1 | 4.018706 | 308.52 | 2.8614 | 437.7055 | silicates
Na6NbAl3Si2(PO6)4 | mp-2715392 | Na+ | 7 | 10 | 1 | 3.785002 | 327.57 | 2.4567 | 531.6945 | phosphates
Na6NbAl3Si2(PO6)4 | mp-2715452 | Na+ | 6 | 12 | 1 | 3.735778 | 331.88 | 2.4101 | 531.6945 | phosphates
Na6NbAl3Si4(SO12)2 | mp-2714415 | Na+ | 6 | 12 | 1 | 3.79114 | 327.04 | 2.0908 | 528.0468 | silicates
Na6NbGa3Si2(PO6)4 | mp-2715354 | Na+ | 6 | 12 | 1 | 3.711452 | 334.06 | 2.5517 | 506.922 | phosphates
Na6NbGa3Si2(PO6)4 | mp-2715484 | Na+ | 7 | 7 | 1 | 3.664865 | 338.3 | 2.5978 | 509.411 | phosphates
Na6NbGa3Si4(SO12)2 | mp-2714331 | Na+ | 6 | 12 | 1 | 3.821613 | 324.43 | 2.2371 | 506.7328 | silicates
Na6NbIn3Si2(PO6)4 | mp-2715469 | Na+ | 6 | 6 | 1 | 3.554867 | 348.77 | 2.6252 | 413.222 | phosphates
Na6NbIn3Si4(SO12)2 | mp-2714409 | Na+ | 6 | 8 | 1 | 3.605333 | 343.89 | 2.138 | 422.1759 | silicates
Na6S2ClO8F | mp-23657 | Na+ | 6 | 6 | 225 | 3.715028 | 333.74 | 4.7742 | 437.7091 | halo-oxides
Na6Sc2Al2Si3(SO8)3 | mp-2716137 | Na+ | 6 | 8 | 1 | 3.590556 | 345.31 | 3.1518 | 558.2825 | silicates
Na6Sc2Ga2Si3(SO8)3 | mp-2716180 | Na+ | 6 | 6 | 1 | 3.658344 | 338.91 | 2.9636 | 473.4249 | silicates
Na6Sc2In2Si3(SO8)3 | mp-2716194 | Na+ | 6 | 5 | 1 | 3.651548 | 339.54 | 2.0716 | 414.1876 | silicates
Na6Sc2Nb2Si5SO24 | mp-2714010 | Na+ | 6 | 6 | 1 | 3.67498 | 337.37 | 2.2323 | 466.9689 | silicates
Na6Sc2Nb6Si9(SO16)3 | mp-2713059 | Na+ | 6 | 12 | 1 | 4.036323 | 307.17 | 2.119 | 443.7111 | silicates
Na6Sc2Ta2Si5SO24 | mp-2713870 | Na+ | 8 | 7 | 1 | 3.734685 | 331.98 | 3.1013 | 416.8188 | silicates
Na6Sc2Ta6Si9(SO16)3 | mp-2712848 | Na+ | 6 | 12 | 1 | 4.003487 | 309.69 | 2.7956 | 415.8797 | silicates
Na6Sc3NbSi2(PO6)4 | mp-2715236 | Na+ | 6 | 6 | 1 | 3.552749 | 348.98 | 2.6599 | 469.6981 | phosphates
Na6Sc3NbSi2(PO6)4 | mp-2715302 | Na+ | 6 | 6 | 1 | 3.580611 | 346.27 | 2.4788 | 459.7853 | phosphates
Na6Sc3NbSi4(SO12)2 | mp-2714476 | Na+ | 6 | 4 | 1 | 3.724433 | 332.89 | 2.2025 | 463.8919 | silicates
Na6Sc3TaSi2(PO6)4 | mp-2715234 | Na+ | 6 | 6 | 1 | 3.641334 | 340.49 | 3.5497 | 431.567 | phosphates
Na6Sc3TaSi2(PO6)4 | mp-2715380 | Na+ | 6 | 6 | 1 | 3.624664 | 342.06 | 3.3245 | 430.5163 | phosphates
Na6Sc3TaSi4(SO12)2 | mp-2714576 | Na+ | 6 | 6 | 1 | 3.741969 | 331.33 | 2.9568 | 422.9247 | silicates
Na6Sc4Al4Si3(S3O16)3 | mp-2713834 | Na+ | 6 | 7 | 1 | 3.974023 | 311.99 | 3.2618 | 507.9595 | silicates
Na6Sc4Ga4Si3(S3O16)3 | mp-2713781 | Na+ | 6 | 12 | 1 | 4.094958 | 302.77 | 3.0406 | 453.9748 | silicates
Na6Sc4In4Si3(S3O16)3 | mp-2713823 | Na+ | 6 | 12 | 1 | 4.062547 | 305.19 | 2.4285 | 365.1615 | silicates
Na6Sc4Si3(SO8)3 | mp-2716242 | Na+ | 6 | 8 | 1 | 3.776534 | 328.3 | 3.0473 | 496.4877 | silicates
Na6Sc4Ta4Si7S5O48 | mp-2712911 | Na+ | 6 | 7 | 1 | 3.934099 | 315.15 | 2.3399 | 402.6414 | silicates
Na6Sc5Nb3(PO4)12 | mp-2714746 | Na+ | 6 | 12 | 1 | 3.985102 | 311.12 | 2.1214 | 443.8386 | phosphates
Na6Sc5Ta3(PO4)12 | mp-2714624 | Na+ | 6 | 12 | 1 | 4.089207 | 303.2 | 2.9922 | 409.7369 | phosphates
Na6Sc5Ta3Si6(SO8)6 | mp-2714672 | Na+ | 6 | 12 | 1 | 4.056469 | 305.65 | 2.3531 | 404.3896 | silicates
Na6Sc8Si3(S3O16)3 | mp-2714021 | Na+ | 6 | 12 | 1 | 4.077082 | 304.1 | 3.2392 | 479.5743 | silicates
Na6ScNb3(SiO4)6 | mp-2715327 | Na+ | 6 | 6 | 1 | 3.417564 | 362.79 | 2.641 | 464.2711 | silicates
Na6ScNb3(SiO4)6 | mp-2715411 | Na+ | 6 | 6 | 1 | 3.417564 | 362.79 | 2.8406 | 480.1447 | silicates
Na6ScTa3(SiO4)6 | mp-2715430 | Na+ | 6 | 6 | 1 | 3.393146 | 365.4 | 3.7323 | 439.7155 | silicates
Na6ScTa3(SiO4)6 | mp-2715457 | Na+ | 8 | 10 | 1 | 3.643262 | 340.31 | 3.5022 | 434.2162 | silicates
Na6Si2O7 | mp-1020179 | Na+ | 5 | 6 | 2 | 3.417843 | 362.76 | 3.5458 | 562.2391 | silicates
Na6Si2Se7 | mp-16961 | Na+ | 6 | 6 | 15 | 2.764737 | 448.45 | 2.1551 | 294.5586 | selenides
Na6Si5Ge4SO24 | mp-2713951 | Na+ | 6 | 12 | 1 | 3.853854 | 321.71 | 2.8337 | 527.5184 | silicates
Na6Si5Sn2Ge2SO24 | mp-2713777 | Na+ | 6 | 12 | 1 | 3.807053 | 325.67 | 2.6976 | 468.0351 | silicates
Na6Si5Sn4SO24 | mp-2713875 | Na+ | 8 | 10 | 1 | 3.772896 | 328.62 | 2.7138 | 434.4089 | silicates
Na6Si8O19 | mp-554033 | Na+ | 6 | 6 | 14 | 3.675192 | 337.35 | 4.611 | 534.6189 | silicates
Na6Sn2B4SO16 | mp-780239 | Na+ | 6 | 6 | 203 | 3.575814 | 346.73 | 3.4335 | 499.1198 | borates
Na6Sn2C4SO16 | mp-769261 | Na+ | 6 | 6 | 203 | 3.695013 | 335.54 | 2.3957 | 457.7169 | (oxy)sulfides
Na6Sn2O7 | mp-778451 | Na+ | 6 | 6 | 15 | 3.314942 | 374.02 | 2.1897 | 375.8006 | other oxides
Na6Sn2S7 | mp-4907 | Na+ | 6 | 6 | 15 | 2.777725 | 446.35 | 2.0847 | 308.2305 | (oxy)sulfides
Na6Ta2Al2Si5SO24 | mp-2713778 | Na+ | 6 | 12 | 1 | 3.755501 | 330.14 | 3.0233 | 450.2585 | silicates
Na6Ta2Ga2Si5SO24 | mp-2713793 | Na+ | 8 | 7 | 1 | 3.55999 | 348.27 | 3.0787 | 438.6027 | silicates
Na6Ta2Ga6Si5S7O48 | mp-2716114 | Na+ | 6 | 12 | 1 | 3.992059 | 310.58 | 2.1233 | 406.222 | silicates
Na6Ta2In2Si5SO24 | mp-2713735 | Na+ | 6 | 7 | 1 | 3.549039 | 349.35 | 3.0093 | 409.8191 | silicates
Na6Ta3Al(SiO4)6 | mp-2715329 | Na+ | 6 | 10 | 1 | 3.582517 | 346.08 | 3.6127 | 454.5938 | silicates
Na6Ta3Al(SiO4)6 | mp-2715437 | Na+ | 8 | 10 | 1 | 3.651165 | 339.57 | 3.5261 | 454.5938 | silicates
Na6Ta3Al5(PO4)12 | mp-2714836 | Na+ | 6 | 12 | 1 | 3.938306 | 314.82 | 3.0561 | 425.1798 | phosphates
Na6Ta3Al5Si6(SO8)6 | mp-2714792 | Na+ | 6 | 12 | 1 | 4.009318 | 309.24 | 2.0519 | 422.5004 | silicates
Na6Ta3Ga(SiO4)6 | mp-2715263 | Na+ | 8 | 10 | 1 | 3.642814 | 340.35 | 3.5983 | 453.6479 | silicates
Na6Ta3Ga(SiO4)6 | mp-2715427 | Na+ | 8 | 10 | 1 | 3.637049 | 340.89 | 3.5318 | 451.3131 | silicates
Na6Ta3Ga5(PO4)12 | mp-2714715 | Na+ | 6 | 12 | 1 | 3.917177 | 316.51 | 3.08 | 409.7719 | phosphates
Na6Ta3Ga5Si6(SO8)6 | mp-2714822 | Na+ | 6 | 6 | 1 | 3.878059 | 319.71 | 2.2326 | 409.6397 | silicates
Na6Ta3In(SiO4)6 | mp-2715346 | Na+ | 6 | 6 | 1 | 3.434193 | 361.03 | 3.7659 | 411.3609 | silicates
Na6Ta3In(SiO4)6 | mp-2715347 | Na+ | 6 | 6 | 1 | 3.416724 | 362.87 | 3.4699 | 406.9123 | silicates
Na6Ta3In5(PO4)12 | mp-2714867 | Na+ | 6 | 7 | 1 | 3.801893 | 326.11 | 2.8208 | 375.2371 | phosphates
Na6Ta4Al4Si7S5O48 | mp-2713028 | Na+ | 6 | 12 | 1 | 3.965838 | 312.63 | 2.2836 | 421.4103 | silicates
Na6Ta4Ga4Si7S5O48 | mp-2712966 | Na+ | 6 | 12 | 1 | 3.997279 | 310.17 | 2.2295 | 420.4601 | silicates
Na6Ta4In4Si7S5O48 | mp-2713046 | Na+ | 6 | 7 | 1 | 3.895604 | 318.27 | 2.4424 | 364.2474 | silicates
Na6Ta4Nb4Si11SO48 | mp-2714560 | Na+ | 6 | 12 | 1 | 3.968471 | 312.42 | 2.8466 | 418.6962 | silicates
Na6Ta4Si9Ge4(SO16)3 | mp-2713049 | Na+ | 6 | 12 | 1 | 3.89068 | 318.67 | 2.6025 | 424.6867 | silicates
Na6Ta4Si9Sn4(SO16)3 | mp-2712900 | Na+ | 6 | 6 | 1 | 3.828219 | 323.87 | 2.4835 | 381.1053 | silicates
Na6Ta6Al2Si9(SO16)3 | mp-2712979 | Na+ | 6 | 12 | 1 | 3.957597 | 313.28 | 2.7917 | 434.828 | silicates
Na6Ta6Ga2Si9(SO16)3 | mp-2713120 | Na+ | 6 | 12 | 1 | 3.934695 | 315.1 | 2.8022 | 420.1373 | silicates
Na6Ta8Si11SO48 | mp-2714581 | Na+ | 6 | 12 | 1 | 3.968465 | 312.42 | 3.6789 | 409.2535 | silicates
Na6TaAl3Si2(PO6)4 | mp-2715312 | Na+ | 6 | 6 | 1 | 3.701457 | 334.96 | 3.1924 | 482.7594 | phosphates
Na6TaAl3Si2(PO6)4 | mp-2715341 | Na+ | 6 | 10 | 1 | 3.779251 | 328.07 | 3.3522 | 482.7594 | phosphates
Na6TaAl3Si4(SO12)2 | mp-2714369 | Na+ | 6 | 12 | 1 | 3.839951 | 322.88 | 2.8966 | 479.6369 | silicates
Na6TaGa3Si2(PO6)4 | mp-2715253 | Na+ | 6 | 12 | 1 | 3.713385 | 333.88 | 3.3143 | 458.0551 | phosphates
Na6TaGa3Si2(PO6)4 | mp-2715442 | Na+ | 7 | 3 | 1 | 3.671887 | 337.66 | 3.4168 | 464.1413 | phosphates
Na6TaGa3Si4(SO12)2 | mp-2714358 | Na+ | 8 | 7 | 1 | 3.741353 | 331.39 | 3.002 | 455.5705 | silicates
Na6TaIn3Si2(PO6)4 | mp-2715250 | Na+ | 6 | 6 | 1 | 3.562631 | 348.01 | 3.4192 | 412.2183 | phosphates
Na6TaIn3Si4(SO12)2 | mp-2714402 | Na+ | 6 | 7 | 1 | 3.623174 | 342.2 | 2.6773 | 415.2847 | silicates
Na6Ti2O7 | mp-777423 | Na+ | 6 | 6 | 15 | 3.275104 | 378.57 | 3.782 | 540.0192 | other oxides
Na6Ti2O7 | mp-778364 | Na+ | 6 | 6 | 13 | 3.179267 | 389.98 | 3.5301 | 566.3973 | other oxides
Na6Ti2O7 | mp-850957 | Na+ | 5 | 6 | 7 | 3.174545 | 390.56 | 3.247 | 468.175 | other oxides
Na6Ti2Si5Ge2SO24 | mp-2713937 | Na+ | 6 | 12 | 1 | 3.682384 | 336.7 | 2.717 | 514.7284 | silicates
Na6Ti2Si5Sn2SO24 | mp-2713907 | Na+ | 6 | 6 | 1 | 3.525204 | 351.71 | 2.6556 | 436.4343 | silicates
Na6Ti4Nb4Si9(SO16)3 | mp-2712870 | Na+ | 6 | 12 | 1 | 4.027328 | 307.86 | 2.0952 | 459.4938 | silicates
Na6Ti4Si5SO24 | mp-2713908 | Na+ | 6 | 6 | 1 | 3.61108 | 343.34 | 2.615 | 541.9626 | silicates
Na6V2C4SO16 | mp-850796 | Na+ | 6 | 6 | 203 | 3.547899 | 349.46 | 2.7061 | 539.3547 | (oxy)sulfides
Na6W10O33 | mp-764858 | Na+ | 6 | 8 | 2 | 3.566781 | 347.61 | 3.4097 | 432.5376 | other oxides
Na6W6Se2O25 | mp-1196529 | Na+ | 6 | 6 | 5 | 3.544153 | 349.83 | 2.7351 | 398.3107 | selenides
Na6Y2Al2Si3(SO8)3 | mp-2716205 | Y3+ | 6 | 6 | 1 | 3.640584 | 340.56 | 3.4277 | 446.1039 | silicates
Na6Y2Ga2Si3(SO8)3 | mp-2716266 | Y3+ | 6 | 6 | 1 | 3.63084 | 341.48 | 2.6845 | 434.9105 | silicates
Na6Y2Nb2Si5SO24 | mp-2713982 | Y3+ | 6 | 6 | 1 | 3.631445 | 341.42 | 2.2492 | 429.155 | silicates
Na6Y2Nb6Si9(SO16)3 | mp-2712899 | Y3+ | 6 | 6 | 1 | 3.873426 | 320.09 | 2.0819 | 410.6264 | silicates
Na6Y2Sc2Si3(SO8)3 | mp-2716222 | Y3+ | 6 | 6 | 1 | 3.698693 | 335.21 | 3.5915 | 437.2406 | silicates
Na6Y2Ta2Si5SO24 | mp-2713835 | Y3+ | 6 | 6 | 1 | 3.62297 | 342.22 | 2.9969 | 411.5992 | silicates
Na6Y2Ta6Si9(SO16)3 | mp-2713097 | Y3+ | 6 | 6 | 1 | 3.854575 | 321.65 | 2.8003 | 392.8087 | silicates
Na6Y3NbSi2(PO6)4 | mp-2715449 | Na+ | 4 | 8 | 1 | 3.583662 | 345.97 | 2.7672 | 422.9173 | phosphates
Na6Y3NbSi2(PO6)4 | mp-2715451 | Y3+ | 6 | 6 | 1 | 3.578347 | 346.48 | 2.5572 | 421.5665 | phosphates
Na6Y3NbSi4(SO12)2 | mp-2714420 | Y3+ | 6 | 6 | 1 | 3.69276 | 335.75 | 2.1202 | 425.365 | silicates
Na6Y3TaSi2(PO6)4 | mp-2715280 | Na+ | 6 | 6 | 1 | 3.638738 | 340.73 | 3.5845 | 406.6005 | phosphates
Na6Y3TaSi2(PO6)4 | mp-2715421 | Na+ | 6 | 6 | 1 | 3.658718 | 338.87 | 3.4046 | 397.6597 | phosphates
Na6Y3TaSi4(SO12)2 | mp-2714533 | Y3+ | 6 | 6 | 1 | 3.752368 | 330.42 | 2.9292 | 384.6009 | silicates
Na6Y4Al4Si3(S3O16)3 | mp-2713954 | Na+ | 6 | 7 | 1 | 3.966223 | 312.6 | 3.7756 | 435.3085 | silicates
Na6Y4Ga4Si3(S3O16)3 | mp-2713848 | Y3+ | 6 | 6 | 1 | 4.022124 | 308.26 | 2.6966 | 414.549 | silicates
Na6Y4Hf4Si5S7O48 | mp-2715844 | Y3+ | 6 | 6 | 1 | 3.972229 | 312.13 | 3.5018 | 364.593 | silicates
Na6Y4In4Si3(S3O16)3 | mp-2713895 | Y3+ | 6 | 6 | 1 | 4.024208 | 308.1 | 2.149 | 321.3563 | silicates
Na6Y4Mg4SiS11O48 | mp-2713632 | Y3+ | 6 | 6 | 1 | 4.035389 | 307.24 | 4.3589 | 417.1538 | silicates
Na6Y4Sc4Si3(S3O16)3 | mp-2713911 | Na+ | 6 | 9 | 1 | 4.026942 | 307.89 | 3.1008 | 403.2368 | silicates
Na6Y4Si3(SO8)3 | mp-2716149 | Y3+ | 6 | 6 | 1 | 3.753225 | 330.34 | 3.3857 | 387.7021 | silicates
Na6Y4Ta4Si7S5O48 | mp-2712948 | Y3+ | 6 | 6 | 1 | 3.900429 | 317.87 | 2.4522 | 368.6851 | silicates
Na6Y4Zr4Si5S7O48 | mp-2715925 | Y3+ | 6 | 6 | 1 | 3.931912 | 315.33 | 2.8142 | 385.6893 | silicates
Na6Y5Nb3(PO4)12 | mp-2714916 | Y3+ | 6 | 6 | 1 | 3.848407 | 322.17 | 2.0862 | 383.0779 | phosphates
Na6Y5Ta3(PO4)12 | mp-2716345 | Y3+ | 6 | 6 | 1 | 3.963683 | 312.8 | 2.9498 | 380.2551 | phosphates
Na6Y5Ta3Si6(SO8)6 | mp-2714749 | Y3+ | 6 | 6 | 1 | 3.917806 | 316.46 | 2.2446 | 357.067 | silicates
Na6Y8Si3(S3O16)3 | mp-2713947 | Y3+ | 6 | 6 | 1 | 4.041027 | 306.81 | 3.5499 | 367.5998 | silicates
Na6YNb3(SiO4)6 | mp-2715223 | Na+ | 6 | 6 | 1 | 3.419027 | 362.63 | 2.9127 | 457.6975 | silicates
Na6YNb3(SiO4)6 | mp-2715489 | Na+ | 6 | 6 | 1 | 3.419027 | 362.63 | 2.6386 | 457.6975 | silicates
Na6YTa3(SiO4)6 | mp-2715258 | Y3+ | 6 | 6 | 1 | 3.416024 | 362.95 | 3.5464 | 423.349 | silicates
Na6YTa3(SiO4)6 | mp-2715275 | Y3+ | 6 | 6 | 1 | 3.412385 | 363.34 | 3.7813 | 422.4832 | silicates
Na6Zr2Si5Ge2SO24 | mp-2713899 | Na+ | 6 | 6 | 1 | 3.521001 | 352.13 | 2.7475 | 471.1781 | silicates
Na6Zr2Si5Sn2SO24 | mp-2713804 | Na+ | 6 | 4 | 1 | 3.530181 | 351.21 | 3.0236 | 425.2131 | silicates
Na6Zr2Ti2Si5SO24 | mp-2713889 | Na+ | 6 | 6 | 1 | 3.642159 | 340.41 | 2.6081 | 458.7074 | silicates
Na6Zr4Al4Si5S7O48 | mp-2715840 | Na+ | 6 | 8 | 1 | 3.953417 | 313.61 | 2.599 | 447.8885 | silicates
Na6Zr4Ga4Si5S7O48 | mp-2716111 | Na+ | 6 | 12 | 1 | 4.037147 | 307.11 | 2.5392 | 423.3592 | silicates
Na6Zr4Nb4Si9(SO16)3 | mp-2712972 | Na+ | 6 | 6 | 1 | 4.043905 | 306.6 | 2.3618 | 420.9078 | silicates
Na6Zr4Sc4Si5S7O48 | mp-2715894 | Na+ | 6 | 12 | 1 | 4.093198 | 302.9 | 2.8017 | 430.6517 | silicates
Na6Zr4Si5SO24 | mp-2713849 | Na+ | 8 | 10 | 1 | 3.835534 | 323.25 | 4.1334 | 434.4294 | silicates
Na6Zr4Ta4Si9(SO16)3 | mp-2712856 | Na+ | 6 | 6 | 1 | 3.908202 | 317.24 | 3.1573 | 414.8069 | silicates
Na6Zr8Si7S5O48 | mp-2713014 | Na+ | 6 | 12 | 1 | 4.031221 | 307.56 | 2.6587 | 399.6048 | silicates
Na7Al2Ga2SiP5O24 | mp-2715525 | Na+ | 6 | 12 | 1 | 3.786718 | 327.42 | 4.0809 | 544.0352 | phosphates
Na7Al2In2SiP5O24 | mp-2715687 | Na+ | 6 | 6 | 1 | 3.591655 | 345.2 | 3.7613 | 485.8043 | phosphates
Na7Al2Si3Ge2(PO8)3 | mp-2714634 | Na+ | 6 | 12 | 1 | 3.74033 | 331.48 | 3.5325 | 540.9099 | phosphates
Na7Al2Si3Sn2(PO8)3 | mp-2714794 | Na+ | 6 | 6 | 1 | 3.511921 | 353.04 | 3.4368 | 489.5031 | phosphates
Na7Al3O8 | mp-556168 | Na+ | 6 | 7 | 2 | 3.453593 | 359 | 2.7979 | 640.6987 | aluminates
Na7Al4P9O32 | mp-1020724 | Na+ | 6 | 4 | 114 | 3.878515 | 319.67 | 4.9808 | 605.2371 | phosphates
Na7Al4SiP5O24 | mp-2715583 | Na+ | 6 | 12 | 1 | 3.776541 | 328.3 | 4.7116 | 592.6241 | phosphates
Na7AlSn11(PO4)18 | mp-686729 | Na+ | 6 | 12 | 1 | 3.935122 | 315.07 | 3.319 | 394.72 | phosphates
Na7Ca2Al2P5SO24 | mp-2712862 | Na+ | 6 | 6 | 1 | 3.779074 | 328.08 | 4.5863 | 566.4592 | phosphates
Na7Ca2Ga2P5SO24 | mp-2715900 | Na+ | 6 | 6 | 1 | 3.767272 | 329.11 | 3.6075 | 477.3295 | phosphates
Na7Ca2Hf2SiP5O24 | mp-2715640 | Na+ | 6 | 6 | 1 | 3.699326 | 335.15 | 3.8648 | 428.1115 | phosphates
Na7Ca2La2P5SO24 | mp-2716032 | Na+ | 6 | 6 | 1 | 3.853761 | 321.72 | 4.2258 | 384.8679 | phosphates
Na7Ca2Mg2P3(SO8)3 | mp-2714599 | Na+ | 6 | 6 | 1 | 3.781096 | 327.91 | 4.2936 | 511.5402 | phosphates
Na7Ca2Sc2P5SO24 | mp-2715952 | Na+ | 6 | 6 | 1 | 3.774745 | 328.46 | 4.2597 | 479.9874 | phosphates
Na7Ca2Ta2Si3(PO8)3 | mp-2714858 | Na+ | 6 | 4 | 1 | 3.693934 | 335.64 | 2.6769 | 436.9207 | phosphates
Na7Ca2Y2P5SO24 | mp-2715917 | Y3+ | 6 | 6 | 1 | 3.803247 | 326 | 4.2774 | 426.4554 | phosphates
Na7Ca2Zr2SiP5O24 | mp-2715635 | Na+ | 6 | 6 | 1 | 3.699753 | 335.11 | 3.3927 | 451.742 | phosphates
Na7Ca3HfP5SO24 | mp-2716075 | Ca2+ | 6 | 6 | 1 | 3.82839 | 323.85 | 4.2465 | 414.4511 | phosphates
Na7Ca3SnP5SO24 | mp-2716080 | Ca2+ | 6 | 6 | 1 | 3.728733 | 332.51 | 2.4332 | 415.8751 | phosphates
Na7Ca3Ta(PO4)6 | mp-2714059 | Ca2+ | 6 | 6 | 1 | 3.831997 | 323.55 | 2.9824 | 424.9028 | phosphates
Na7Ca3Ta7Ti3O30 | mp-695426 | Ca2+ | 8 | 12 | 1 | 3.752537 | 330.4 | 2.3227 | 503.8135 | other oxides
Na7Ca3TiP5SO24 | mp-2716082 | Ca2+ | 6 | 6 | 1 | 3.677961 | 337.1 | 2.1629 | 465.8771 | phosphates
Na7Ca3ZrP5SO24 | mp-2716024 | Ca2+ | 6 | 6 | 1 | 3.768618 | 328.99 | 3.7251 | 439.9276 | phosphates
Na7Ca4P3(SO8)3 | mp-2714455 | Na+ | 6 | 6 | 1 | 3.841526 | 322.75 | 4.2694 | 493.0537 | phosphates
Na7CaAl3(PO4)6 | mp-2714070 | Na+ | 6 | 6 | 1 | 3.603531 | 344.06 | 4.5817 | 604.0771 | phosphates
Na7CaAl3Si3(SO8)3 | mp-2714191 | Na+ | 6 | 6 | 1 | 3.655254 | 339.19 | 3.5626 | 578.3348 | silicates
Na7CaGa3(PO4)6 | mp-2714243 | Na+ | 6 | 6 | 1 | 3.653104 | 339.39 | 3.3068 | 518.0359 | phosphates
Na7CaGa3Si3(SO8)3 | mp-2714210 | Na+ | 6 | 6 | 1 | 3.652359 | 339.46 | 2.5875 | 493.0619 | silicates
Na7CaHf3Si3(PO8)3 | mp-2714940 | Na+ | 6 | 6 | 1 | 3.579875 | 346.34 | 4.0112 | 434.1144 | phosphates
Na7CaIn3(PO4)6 | mp-2714228 | Ca2+ | 6 | 6 | 1 | 3.603211 | 344.09 | 3.2328 | 408.664 | phosphates
Na7CaIn3Si3(SO8)3 | mp-2714260 | Na+ | 6 | 6 | 1 | 3.639402 | 340.67 | 2.4413 | 402.4128 | silicates
Na7CaLa3(PO4)6 | mp-2714135 | Ca2+ | 6 | 6 | 1 | 3.855987 | 321.54 | 3.9768 | 375.2115 | phosphates
Na7CaSc3(PO4)6 | mp-2714055 | Na+ | 6 | 6 | 1 | 3.743049 | 331.24 | 4.2199 | 495.4234 | phosphates
Na7CaSc3Si3(SO8)3 | mp-2714165 | Na+ | 6 | 6 | 1 | 3.81579 | 324.92 | 3.7742 | 490.7062 | silicates
Na7CaSi3Sn3(PO8)3 | mp-2715170 | Na+ | 6 | 6 | 1 | 3.528835 | 351.35 | 2.1672 | 420.4684 | phosphates
Na7CaTa3(SiO4)6 | mp-2712891 | Na+ | 6 | 6 | 143 | 3.48762 | 355.5 | 2.7785 | 451.4332 | silicates
Na7CaY3(PO4)6 | mp-2714123 | Y3+ | 6 | 6 | 1 | 3.773275 | 328.59 | 4.2431 | 428.1342 | phosphates
Na7CaY3Si3(SO8)3 | mp-2714206 | Y3+ | 6 | 6 | 1 | 3.803695 | 325.96 | 3.4553 | 410.7275 | silicates
Na7CaZr3Si3(PO8)3 | mp-2714697 | Na+ | 6 | 6 | 1 | 3.63132 | 341.43 | 3.7584 | 458.9529 | phosphates
Na7Ga2Si3Ge2(PO8)3 | mp-2715162 | Na+ | 6 | 12 | 1 | 3.70256 | 334.86 | 3.2075 | 523.3674 | phosphates
Na7Ga2Si3Sn2(PO8)3 | mp-2714733 | Na+ | 6 | 12 | 1 | 3.682937 | 336.64 | 3.2501 | 463.2428 | phosphates
Na7Ga4SiP5O24 | mp-2715706 | Na+ | 6 | 12 | 1 | 3.730553 | 332.35 | 3.871 | 524.7244 | phosphates
Na7Hf2Al2Si3(PO8)3 | mp-2715171 | Na+ | 8 | 7 | 1 | 3.66909 | 337.92 | 4.4255 | 455.7722 | phosphates
Na7Hf2Ga2Si3(PO8)3 | mp-2714684 | Na+ | 8 | 10 | 1 | 3.699157 | 335.17 | 3.9446 | 457.0335 | phosphates
Na7Hf2In2Si3(PO8)3 | mp-2714876 | Na+ | 6 | 6 | 1 | 3.533645 | 350.87 | 3.2096 | 411.8752 | phosphates
Na7Hf2Mg2SiP5O24 | mp-2715556 | Na+ | 6 | 6 | 1 | 3.56285 | 347.99 | 4.2249 | 450.6883 | phosphates
Na7Hf2Sc2Si3(PO8)3 | mp-2714639 | Na+ | 6 | 12 | 1 | 3.818082 | 324.73 | 4.4629 | 427.1977 | phosphates
Na7Hf2Si5Ge2PO24 | mp-2714515 | Na+ | 6 | 6 | 1 | 3.515635 | 352.67 | 3.4854 | 457.8725 | phosphates
Na7Hf2Si5Sn2PO24 | mp-2714397 | Na+ | 6 | 12 | 1 | 3.7499 | 330.63 | 3.4086 | 414.0026 | phosphates
Na7Hf2Ti2Si5PO24 | mp-2714479 | Na+ | 6 | 6 | 1 | 3.536796 | 350.56 | 2.7822 | 438.5992 | phosphates
Na7Hf2Zr2Si5PO24 | mp-2714508 | Na+ | 6 | 12 | 1 | 3.769956 | 328.87 | 4.382 | 430.4221 | phosphates
Na7Hf3MgSi3(PO8)3 | mp-2714679 | Na+ | 6 | 6 | 1 | 3.551805 | 349.07 | 4.0755 | 437.0434 | phosphates
Na7Hf3Nb(SiO4)6 | mp-2712835 | Na+ | 6 | 6 | 1 | 3.450869 | 359.28 | 2.712 | 443.9814 | silicates
Na7Hf3Ta(SiO4)6 | mp-2713077 | Na+ | 6 | 12 | 1 | 3.748245 | 330.78 | 3.5546 | 423.3929 | silicates
Na7Hf4Si5PO24 | mp-2714403 | Na+ | 6 | 12 | 1 | 3.756886 | 330.02 | 4.3705 | 417.4029 | phosphates
Na7HfMg3P5SO24 | mp-2712855 | Na+ | 6 | 6 | 1 | 3.64334 | 340.3 | 4.1316 | 460.0321 | phosphates
Na7In2Ga2SiP5O24 | mp-2715768 | Na+ | 6 | 6 | 1 | 3.584554 | 345.88 | 3.4394 | 458.3068 | phosphates
Na7In2Si3Ge2(PO8)3 | mp-2714776 | Na+ | 6 | 7 | 1 | 3.537626 | 350.47 | 3.0045 | 459.9014 | phosphates
Na7In2Si3Sn2(PO8)3 | mp-2714848 | Na+ | 8 | 10 | 1 | 3.666934 | 338.11 | 2.9648 | 418.7361 | phosphates
Na7In4P9O32 | mp-6702 | Na+ | 4 | 8 | 114 | 3.867273 | 320.6 | 3.6992 | 422.6188 | phosphates
Na7In4SiP5O24 | mp-2715638 | Na+ | 6 | 12 | 1 | 3.72724 | 332.64 | 3.2279 | 415.7194 | phosphates
Na7La2Al2SiP5O24 | mp-2715632 | Na+ | 6 | 4 | 1 | 3.67358 | 337.5 | 4.2125 | 414.4318 | phosphates
Na7La2Ga2SiP5O24 | mp-2715683 | Na+ | 6 | 6 | 1 | 3.655419 | 339.18 | 3.5852 | 411.1362 | phosphates
Na7La2Hf2Si3(PO8)3 | mp-2714728 | Na+ | 6 | 8 | 1 | 3.586438 | 345.7 | 4.073 | 406.0844 | phosphates
Na7La2In2SiP5O24 | mp-2715761 | Na+ | 6 | 6 | 1 | 3.659881 | 338.77 | 3.4081 | 356.864 | phosphates
Na7La2Mg2P5SO24 | mp-2716055 | Na+ | 6 | 6 | 1 | 3.802804 | 326.03 | 4.1104 | 410.1566 | phosphates
Na7La2Sc2SiP5O24 | mp-2715755 | Na+ | 6 | 6 | 1 | 3.722938 | 333.03 | 4.11 | 400.3287 | phosphates
Na7La2Si3Ge2(PO8)3 | mp-2714797 | Na+ | 6 | 6 | 1 | 3.638372 | 340.77 | 2.8146 | 429.3685 | phosphates
Na7La2Si3Sn2(PO8)3 | mp-2714910 | Na+ | 6 | 6 | 1 | 3.628113 | 341.73 | 2.7819 | 364.6601 | phosphates
Na7La2Ta2Si5PO24 | mp-2714396 | Na+ | 6 | 6 | 1 | 3.607058 | 343.73 | 2.8008 | 411.4483 | phosphates
Na7La2Ti2Si3(PO8)3 | mp-2714686 | Na+ | 6 | 6 | 1 | 3.664939 | 338.3 | 2.5122 | 421.4683 | phosphates
Na7La2Zr2Si3(PO8)3 | mp-2715128 | La3+ | 6 | 6 | 1 | 3.729064 | 332.48 | 4.0325 | 408.9162 | phosphates
Na7La3MgSi3(SO8)3 | mp-2714286 | Na+ | 6 | 4 | 1 | 3.834609 | 323.33 | 3.2707 | 361.7498 | silicates
Na7La3NbSi3(PO8)3 | mp-2715072 | La3+ | 6 | 6 | 1 | 3.717766 | 333.49 | 2.4829 | 381.4748 | phosphates
Na7La3TaSi3(PO8)3 | mp-2715190 | Na+ | 6 | 8 | 1 | 3.740461 | 331.47 | 3.204 | 386.6582 | phosphates
Na7La4SiP5O24 | mp-2715788 | La3+ | 6 | 6 | 1 | 3.739907 | 331.52 | 3.7515 | 365.7922 | phosphates
Na7Li3V10O30 | mp-774938 | Na+ | 6 | 6 | 1 | 3.432811 | 361.17 | 3.1413 | 505.9666 | other oxides
Na7Li3V10O30 | mp-777414 | Na+ | 6 | 6 | 1 | 3.431963 | 361.26 | 3.1505 | 504.6688 | other oxides
Na7Mg2Al2P5SO24 | mp-2715909 | Na+ | 6 | 6 | 1 | 3.748499 | 330.76 | 4.7203 | 615.2805 | phosphates
Na7Mg2Ga2P5SO24 | mp-2716036 | Na+ | 6 | 6 | 1 | 3.785205 | 327.55 | 3.9991 | 553.4083 | phosphates
Na7Mg2Sc2P5SO24 | mp-2715998 | Na+ | 6 | 12 | 1 | 3.854524 | 321.66 | 4.4151 | 538.2653 | phosphates
Na7Mg2SiSn2P5O24 | mp-2715793 | Na+ | 6 | 6 | 1 | 3.529447 | 351.29 | 2.1847 | 473.3188 | phosphates
Na7Mg2Ta2Si3(PO8)3 | mp-2714700 | Na+ | 6 | 6 | 1 | 3.563873 | 347.89 | 2.6798 | 458.4263 | phosphates
Na7Mg2Zr2SiP5O24 | mp-2715543 | Na+ | 6 | 6 | 1 | 3.563473 | 347.93 | 3.7122 | 470.2224 | phosphates
Na7Mg3GeP5SO24 | mp-2716100 | Na+ | 6 | 6 | 1 | 3.642829 | 340.35 | 2.475 | 553.5847 | phosphates
Na7Mg3SnP5SO24 | mp-2715841 | Na+ | 6 | 6 | 1 | 3.664583 | 338.33 | 2.8881 | 504.2752 | phosphates
Na7Mg3Ta(PO4)6 | mp-2714309 | Na+ | 6 | 6 | 1 | 3.707273 | 334.44 | 2.7783 | 472.5253 | phosphates
Na7Mg3TiP5SO24 | mp-2713030 | Na+ | 6 | 6 | 1 | 3.612882 | 343.17 | 2.0832 | 534.7153 | phosphates
Na7Mg3ZrP5SO24 | mp-2715852 | Na+ | 6 | 12 | 1 | 3.83324 | 323.44 | 3.6375 | 492.9541 | phosphates
Na7Mg4P3(SO8)3 | mp-2714493 | Na+ | 6 | 12 | 1 | 3.923085 | 316.04 | 4.4082 | 563.1891 | phosphates
Na7MgAl3(PO4)6 | mp-2714118 | Na+ | 6 | 6 | 1 | 3.613731 | 343.09 | 4.7417 | 624.5674 | phosphates
Na7MgAl3Si3(SO8)3 | mp-2714099 | Na+ | 6 | 4 | 1 | 3.680387 | 336.88 | 3.8691 | 591.1642 | silicates
Na7MgGa3(PO4)6 | mp-2714033 | Na+ | 6 | 12 | 1 | 3.731628 | 332.25 | 3.624 | 552.9446 | phosphates
Na7MgGa3Si3(SO8)3 | mp-2714249 | Na+ | 6 | 5 | 1 | 3.67801 | 337.1 | 2.9586 | 516.2787 | silicates
Na7MgIn3(PO4)6 | mp-2714040 | Na+ | 6 | 6 | 1 | 3.542827 | 349.96 | 3.3865 | 424.0854 | phosphates
Na7MgSbO6 | mp-2227616 | Na+ | 6 | 6 | 146 | 3.342856 | 370.89 | 2.1 | 365.2195 | other oxides
Na7MgSbO6 | mp-2227786 | Na+ | 6 | 6 | 1 | 3.360785 | 368.91 | 2.1006 | 367.3104 | other oxides
Na7MgSc3(PO4)6 | mp-2714246 | Na+ | 6 | 12 | 1 | 3.878016 | 319.71 | 4.3991 | 523.0352 | phosphates
Na7MgSc3Si3(SO8)3 | mp-2714190 | Na+ | 6 | 4 | 1 | 3.750505 | 330.58 | 3.8061 | 508.7206 | silicates
Na7MgSi3Ge3(PO8)3 | mp-2714827 | Na+ | 6 | 12 | 1 | 3.718217 | 333.45 | 2.2678 | 536.6664 | phosphates
Na7MgSi3Sn3(PO8)3 | mp-2714709 | Na+ | 6 | 12 | 1 | 3.714819 | 333.76 | 2.4775 | 448.4695 | phosphates
Na7MgTa3(SiO4)6 | mp-2712875 | Na+ | 6 | 6 | 143 | 3.438702 | 360.56 | 2.8076 | 453.859 | silicates
Na7MgTi3Si3(PO8)3 | mp-2714633 | Na+ | 6 | 6 | 1 | 3.549803 | 349.27 | 2.2218 | 549.0906 | phosphates
Na7MgZr3Si3(PO8)3 | mp-2714771 | Na+ | 6 | 12 | 1 | 3.790929 | 327.05 | 3.9101 | 458.3628 | phosphates
Na7Nb2Al2Si5PO24 | mp-2714444 | Na+ | 6 | 12 | 1 | 3.774323 | 328.49 | 2.5489 | 526.2145 | phosphates
Na7Nb2Ga2Si5PO24 | mp-2714371 | Na+ | 8 | 10 | 1 | 3.771108 | 328.77 | 2.5867 | 508.4621 | phosphates
Na7Nb2In2Si5PO24 | mp-2714381 | Na+ | 6 | 6 | 1 | 3.561216 | 348.15 | 2.4335 | 430.2665 | phosphates
Na7NbAl3Si3(PO8)3 | mp-2714800 | Na+ | 6 | 12 | 1 | 3.733347 | 332.1 | 2.2193 | 544.7546 | phosphates
Na7NbGa3Si3(PO8)3 | mp-2715188 | Na+ | 6 | 12 | 1 | 3.673492 | 337.51 | 2.4001 | 519.8123 | phosphates
Na7NbIn3Si3(PO8)3 | mp-2714923 | Na+ | 6 | 6 | 1 | 3.513783 | 352.85 | 2.3845 | 420.7693 | phosphates
Na7NbO6 | mp-777584 | Na+ | 6 | 3 | 146 | 3.300991 | 375.6 | 2.7463 | 531.2785 | other oxides
Na7NbSi6(GeO8)3 | mp-2712958 | Na+ | 6 | 12 | 1 | 3.726442 | 332.71 | 2.5418 | 525.9637 | silicates
Na7NbSi6(SnO8)3 | mp-2712879 | Na+ | 6 | 6 | 1 | 3.464839 | 357.84 | 2.772 | 440.2541 | silicates
Na7Sc2Al2SiP5O24 | mp-2715610 | Na+ | 6 | 6 | 1 | 3.557613 | 348.5 | 4.5951 | 552.9562 | phosphates
Na7Sc2Ga2SiP5O24 | mp-2715739 | Na+ | 6 | 12 | 1 | 3.744481 | 331.11 | 4.0235 | 497.7443 | phosphates
Na7Sc2In2SiP5O24 | mp-2715539 | Na+ | 6 | 6 | 1 | 3.551848 | 349.07 | 3.7543 | 406.1238 | phosphates
Na7Sc2Nb2Si5PO24 | mp-2714355 | Na+ | 8 | 10 | 1 | 3.773291 | 328.58 | 2.3499 | 488.4857 | phosphates
Na7Sc2Si3Ge2(PO8)3 | mp-2714862 | Na+ | 6 | 6 | 1 | 3.52706 | 351.52 | 3.2396 | 508.5009 | phosphates
Na7Sc2Si3Sn2(PO8)3 | mp-2714968 | Na+ | 8 | 10 | 1 | 3.710409 | 334.15 | 3.3054 | 418.6761 | phosphates
Na7Sc2Ta2Si5PO24 | mp-2714439 | Na+ | 8 | 10 | 1 | 3.722987 | 333.02 | 3.1704 | 432.0897 | phosphates
Na7Sc2Ti2Si3(PO8)3 | mp-2714906 | Na+ | 6 | 6 | 1 | 3.571885 | 347.11 | 2.6256 | 533.7179 | phosphates
Na7Sc3NbSi3(PO8)3 | mp-2715115 | Na+ | 8 | 10 | 1 | 3.748257 | 330.78 | 2.1378 | 483.868 | phosphates
Na7Sc3TaSi3(PO8)3 | mp-2714735 | Na+ | 6 | 6 | 1 | 3.708657 | 334.31 | 3.1148 | 447.2415 | phosphates
Na7Sc4SiP5O24 | mp-2715658 | Na+ | 6 | 12 | 1 | 3.787282 | 327.37 | 4.5512 | 500.5466 | phosphates
Na7Si5Ge4PO24 | mp-2714618 | Na+ | 8 | 8 | 1 | 3.649172 | 339.76 | 3.201 | 532.1165 | phosphates
Na7Si5Sn2Ge2PO24 | mp-2714475 | Na+ | 6 | 12 | 1 | 3.691034 | 335.91 | 3.0814 | 474.622 | phosphates
Na7Si5Sn4PO24 | mp-2714591 | Na+ | 6 | 12 | 1 | 3.687136 | 336.26 | 3.0206 | 436.1552 | phosphates
Na7SnS3(O4F)3 | mp-554294 | Na+ | 6 | 8 | 186 | 3.65815 | 338.93 | 5.0262 | 465.7985 | halo-oxides
Na7Ta2Al2Si5PO24 | mp-2714583 | Na+ | 6 | 6 | 1 | 3.554179 | 348.84 | 3.3879 | 461.5147 | phosphates
Na7Ta2Ga2Si5PO24 | mp-2714571 | Na+ | 8 | 10 | 1 | 3.749433 | 330.67 | 3.3745 | 459.1282 | phosphates
Na7Ta2In2Si5PO24 | mp-2714500 | Na+ | 6 | 6 | 1 | 3.536062 | 350.63 | 3.1472 | 414.7831 | phosphates
Na7TaAl3Si3(PO8)3 | mp-2715208 | Na+ | 6 | 12 | 1 | 3.77239 | 328.66 | 3.0503 | 485.9073 | phosphates
Na7TaGa3Si3(PO8)3 | mp-2714833 | Na+ | 6 | 6 | 1 | 3.519063 | 352.32 | 3.1526 | 464.0477 | phosphates
Na7TaIn3Si3(PO8)3 | mp-2714960 | Na+ | 6 | 6 | 1 | 3.517693 | 352.46 | 2.4664 | 411.4064 | phosphates
Na7TaSi6(GeO8)3 | mp-2713084 | Na+ | 8 | 10 | 1 | 3.712759 | 333.94 | 3.0194 | 458.7948 | silicates
Na7TaSi6(SnO8)3 | mp-2713052 | Na+ | 8 | 10 | 1 | 3.711905 | 334.02 | 2.9212 | 423.3647 | silicates
Na7TaTi3(SiO4)6 | mp-2712878 | Na+ | 6 | 6 | 1 | 3.522537 | 351.97 | 2.6318 | 479.9152 | silicates
Na7Ti2Al2Si3(PO8)3 | mp-2714623 | Na+ | 8 | 10 | 1 | 3.703469 | 334.78 | 2.6592 | 561.0264 | phosphates
Na7Ti2Ga2Si3(PO8)3 | mp-2714751 | Na+ | 8 | 10 | 1 | 3.692093 | 335.81 | 2.6586 | 513.7502 | phosphates
Na7Ti2In2Si3(PO8)3 | mp-2714995 | Na+ | 6 | 7 | 1 | 3.523751 | 351.85 | 2.6207 | 442.7794 | phosphates
Na7Ti2Si5Ge2PO24 | mp-2714452 | Na+ | 8 | 10 | 1 | 3.705978 | 334.55 | 2.748 | 523.8328 | phosphates
Na7Ti2Si5Sn2PO24 | mp-2714345 | Na+ | 6 | 6 | 1 | 3.528289 | 351.4 | 2.8225 | 460.5001 | phosphates
Na7Ti3Nb(SiO4)6 | mp-2712886 | Na+ | 6 | 12 | 1 | 3.750366 | 330.59 | 2.5152 | 543.0397 | silicates
Na7Ti4Si5PO24 | mp-2714527 | Na+ | 6 | 12 | 1 | 3.778139 | 328.16 | 2.6959 | 542.0651 | phosphates
Na7Y2Al2SiP5O24 | mp-2715626 | Na+ | 6 | 6 | 1 | 3.644711 | 340.18 | 4.3683 | 477.7565 | phosphates
Na7Y2Ga2SiP5O24 | mp-2715570 | Y3+ | 6 | 6 | 1 | 3.582188 | 346.11 | 3.7698 | 434.5572 | phosphates
Na7Y2Hf2Si3(PO8)3 | mp-2715180 | Y3+ | 6 | 6 | 1 | 3.679167 | 336.99 | 4.2706 | 420.6776 | phosphates
Na7Y2In2SiP5O24 | mp-2715621 | Y3+ | 6 | 6 | 1 | 3.600426 | 344.36 | 3.632 | 380.3903 | phosphates
Na7Y2Mg2P5SO24 | mp-2715999 | Y3+ | 6 | 6 | 1 | 3.716123 | 333.64 | 4.2691 | 431.3982 | phosphates
Na7Y2Nb2Si5PO24 | mp-2714497 | Y3+ | 6 | 6 | 1 | 3.520211 | 352.21 | 2.2647 | 452.7017 | phosphates
Na7Y2P7O24 | mp-559103 | Na+ | 6 | 8 | 13 | 3.805924 | 325.77 | 5.0633 | 451.6746 | phosphates
Na7Y2Sc2SiP5O24 | mp-2715598 | Y3+ | 6 | 6 | 1 | 3.65856 | 338.89 | 4.3819 | 436.7568 | phosphates
Na7Y2Si3Ge2(PO8)3 | mp-2714788 | Y3+ | 6 | 6 | 1 | 3.533054 | 350.93 | 3.0113 | 448.1929 | phosphates
Na7Y2Si3Sn2(PO8)3 | mp-2714649 | Y3+ | 6 | 6 | 1 | 3.54071 | 350.17 | 3.0995 | 396.3972 | phosphates
Na7Y2Ta2Si5PO24 | mp-2714543 | Y3+ | 6 | 6 | 1 | 3.513026 | 352.93 | 3.092 | 426.9093 | phosphates
Na7Y2Ti2Si3(PO8)3 | mp-2714730 | Y3+ | 6 | 6 | 1 | 3.5407 | 350.17 | 2.5991 | 471.4641 | phosphates
Na7Y2Zr2Si3(PO8)3 | mp-2714743 | Y3+ | 6 | 6 | 1 | 3.685144 | 336.44 | 4.1125 | 421.6846 | phosphates
Na7Y3Mg(PO4)6 | mp-2714278 | Y3+ | 6 | 6 | 1 | 3.753796 | 330.29 | 4.3364 | 431.8848 | phosphates
Na7Y3MgSi3(SO8)3 | mp-2714072 | Y3+ | 6 | 6 | 1 | 3.794088 | 326.78 | 3.4751 | 425.2102 | silicates
Na7Y3NbSi3(PO8)3 | mp-2714710 | Y3+ | 6 | 6 | 1 | 3.608155 | 343.62 | 2.2394 | 428.1514 | phosphates
Na7Y3TaSi3(PO8)3 | mp-2714660 | Y3+ | 6 | 6 | 1 | 3.668803 | 337.94 | 3.2439 | 409.9162 | phosphates
Na7Y4SiP5O24 | mp-2715790 | Y3+ | 6 | 6 | 1 | 3.699834 | 335.11 | 4.0813 | 413.063 | phosphates
Na7Zr2Al2Si3(PO8)3 | mp-2714994 | Na+ | 6 | 6 | 1 | 3.576592 | 346.65 | 4.0165 | 511.3737 | phosphates
Na7Zr2Ga2Si3(PO8)3 | mp-2715028 | Na+ | 6 | 6 | 1 | 3.524845 | 351.74 | 3.9461 | 466.5461 | phosphates
Na7Zr2In2Si3(PO8)3 | mp-2715121 | Na+ | 6 | 6 | 1 | 3.544309 | 349.81 | 3.6683 | 418.7885 | phosphates
Na7Zr2Sc2Si3(PO8)3 | mp-2714899 | Na+ | 8 | 10 | 1 | 3.738991 | 331.6 | 4.3622 | 458.3722 | phosphates
Na7Zr2Si5Ge2PO24 | mp-2714347 | Na+ | 6 | 6 | 1 | 3.551136 | 349.14 | 3.6102 | 494.7522 | phosphates
Na7Zr2Si5Sn2PO24 | mp-2714389 | Na+ | 8 | 10 | 1 | 3.748867 | 330.72 | 3.5476 | 418.5289 | phosphates
Na7Zr2Ti2Si5PO24 | mp-2714616 | Na+ | 6 | 6 | 1 | 3.539249 | 350.31 | 2.9164 | 487.7342 | phosphates
Na7Zr3Nb(SiO4)6 | mp-2713025 | Na+ | 6 | 6 | 1 | 3.495525 | 354.69 | 2.7923 | 475.7409 | silicates
Na7Zr3Ta(SiO4)6 | mp-2712824 | Na+ | 6 | 6 | 1 | 3.526515 | 351.58 | 3.6194 | 436.7117 | silicates
Na7Zr4Si5PO24 | mp-2714434 | Na+ | 6 | 6 | 1 | 3.557948 | 348.47 | 4.3369 | 452.1962 | phosphates
Na7Zr4Si5PO24 | mp-677042 | Na+ | 6 | 6 | 1 | 3.568185 | 347.47 | 4.4483 | 452.1962 | phosphates
Na7Zr6F31 | mp-33872 | Na+ | 6 | 12 | 146 | 4.392512 | 282.26 | 5.2616 | 386.2652 | fluorides
Na8Al2Si5Ge2SO24 | mp-2715619 | Na+ | 6 | 6 | 1 | 3.628192 | 341.72 | 3.1964 | 551.0291 | silicates
Na8Al2Si5Sn2SO24 | mp-2715529 | Na+ | 6 | 6 | 1 | 3.563391 | 347.94 | 3.1276 | 517.4171 | silicates
Na8Al6Si6CO27 | mp-39823 | Na+ | 6 | 3 | 146 | 3.693155 | 335.71 | 3.366 | 424.5742 | silicates
Na8Al6Si6SO28 | mp-2902906 | Na+ | 9 | 3 | 195 | 3.886363 | 319.02 | 5.2928 | 477.6961 | silicates
Na8Al6Si6SO28 | mp-41734 | Na+ | 9 | 3 | 195 | 3.84769 | 322.23 | 4.0359 | 472.7557 | silicates
Na8Ca2Al2Si3(SO8)3 | mp-2715007 | Na+ | 6 | 4 | 1 | 3.777141 | 328.25 | 2.9616 | 524.6757 | silicates
Na8Ca2La2Si3(SO8)3 | mp-2715135 | Ca2+ | 6 | 6 | 1 | 3.865125 | 320.78 | 3.0024 | 370.724 | silicates
Na8Ca2Sc2Si3(SO8)3 | mp-2715035 | Na+ | 6 | 4 | 1 | 3.788954 | 327.23 | 2.395 | 507.3903 | silicates
Na8Ca2Ta2Si5SO24 | mp-2715745 | Ca2+ | 6 | 6 | 1 | 3.588838 | 345.47 | 2.6816 | 442.3918 | silicates
Na8Ca2Y2Si3(SO8)3 | mp-2715101 | Y3+ | 6 | 6 | 1 | 3.77003 | 328.87 | 2.7989 | 443.1331 | silicates
Na8Ca3Hf(PO4)6 | mp-2714953 | Ca2+ | 6 | 6 | 143 | 3.813232 | 325.14 | 3.594 | 439.9091 | phosphates
Na8Ca3HfSi3(SO8)3 | mp-2715192 | Ca2+ | 6 | 6 | 1 | 3.848608 | 322.15 | 3.1132 | 424.7506 | silicates
Na8Ca3Zr(PO4)6 | mp-2715046 | Ca2+ | 6 | 6 | 143 | 3.742023 | 331.33 | 2.9103 | 448.6848 | phosphates
Na8Ca3ZrSi3(SO8)3 | mp-2714944 | Ca2+ | 6 | 6 | 1 | 3.795215 | 326.69 | 3.0035 | 449.8114 | silicates
Na8CaHf3Si4(PO12)2 | mp-2715718 | Ca2+ | 6 | 6 | 1 | 3.46274 | 358.05 | 4.0714 | 453.4786 | phosphates
Na8CaHf3Si5SO24 | mp-2716135 | Na+ | 6 | 6 | 1 | 3.546422 | 349.6 | 3.4873 | 442.4182 | silicates
Na8CaSi4Sn3(PO12)2 | mp-2715800 | Ca2+ | 6 | 6 | 1 | 3.591017 | 345.26 | 2.2285 | 436.0845 | phosphates
Na8CaTi3Si4(PO12)2 | mp-2715573 | Na+ | 6 | 6 | 1 | 3.542008 | 350.04 | 2.1798 | 541.4185 | phosphates
Na8CaTi3Si5SO24 | mp-2716191 | Na+ | 6 | 6 | 1 | 3.586632 | 345.68 | 2.0907 | 545.8323 | silicates
Na8CaZr3Si4(PO12)2 | mp-2715685 | Na+ | 6 | 6 | 1 | 3.549832 | 349.27 | 3.7482 | 476.5154 | phosphates
Na8CaZr3Si5SO24 | mp-2716243 | Na+ | 6 | 6 | 1 | 3.60678 | 343.75 | 3.6188 | 477.6144 | silicates
Na8Ga2O7 | mp-27618 | Na+ | 6 | 6 | 14 | 3.42041 | 362.48 | 2.4378 | 535.675 | other oxides
Na8Ga2Si5Ge2SO24 | mp-2715601 | Na+ | 8 | 7 | 1 | 3.747138 | 330.88 | 2.9839 | 544.623 | silicates
Na8Ga2Si5Sn2SO24 | mp-2716225 | Na+ | 6 | 6 | 1 | 3.569122 | 347.38 | 2.9878 | 483.2844 | silicates
Na8Hf(MoO4)6 | mp-558067 | Na+ | 5 | 7 | 14 | 3.48885 | 355.37 | 4.0704 | 405.9957 | other oxides
Na8Hf2Al2Si5SO24 | mp-2715719 | Na+ | 6 | 6 | 1 | 3.600681 | 344.34 | 4.0054 | 460.2178 | silicates
Na8Hf2Ga2Si5SO24 | mp-2716148 | Na+ | 8 | 10 | 1 | 3.789022 | 327.22 | 3.6561 | 454.214 | silicates
Na8Hf2In2Si5SO24 | mp-2716252 | Na+ | 6 | 6 | 1 | 3.531827 | 351.05 | 2.9279 | 424.5347 | silicates
Na8Hf2Sc2Si5SO24 | mp-2715651 | Na+ | 6 | 4 | 1 | 3.637197 | 340.88 | 4.0833 | 441.5576 | silicates
Na8Hf3MgSi4(PO12)2 | mp-2715596 | Na+ | 6 | 6 | 1 | 3.490986 | 355.16 | 4.0628 | 452.5109 | phosphates
Na8Hf3MgSi5SO24 | mp-2716226 | Na+ | 6 | 6 | 1 | 3.534547 | 350.78 | 3.5798 | 443.0625 | silicates
Na8HfMg3(PO4)6 | mp-2715210 | Na+ | 8 | 1 | 143 | 3.855378 | 321.59 | 3.7411 | 465.3351 | phosphates
Na8HfMg3Si3(SO8)3 | mp-2714948 | Na+ | 6 | 4 | 1 | 3.828018 | 323.89 | 3.3244 | 464.9253 | silicates
Na8In2Si5Ge2SO24 | mp-2715779 | Na+ | 6 | 6 | 1 | 3.568896 | 347.4 | 2.6036 | 476.6274 | silicates
Na8In2Si5Sn2SO24 | mp-2716178 | Na+ | 7 | 7 | 1 | 3.612965 | 343.16 | 2.6793 | 450.1631 | silicates
Na8La2Hf2Si5SO24 | mp-2715572 | Na+ | 6 | 6 | 1 | 3.585661 | 345.78 | 3.5991 | 421.398 | silicates
Na8La2Mg2Si3(SO8)3 | mp-2715209 | Na+ | 6 | 6 | 1 | 3.841966 | 322.71 | 3.0396 | 407.3613 | silicates
Na8La2Si5Sn2SO24 | mp-2715726 | Na+ | 6 | 6 | 1 | 3.675047 | 337.37 | 2.191 | 390.7601 | silicates
Na8La2Ti2Si5SO24 | mp-2716273 | Na+ | 6 | 6 | 1 | 3.632383 | 341.33 | 2.3899 | 437.2369 | silicates
Na8La2Zr2Si5SO24 | mp-2715581 | Na+ | 6 | 6 | 1 | 3.609225 | 343.52 | 3.628 | 424.7534 | silicates
Na8La3NbSi4(PO12)2 | mp-2715620 | Na+ | 6 | 8 | 1 | 3.552489 | 349.01 | 2.4671 | 413.3918 | phosphates
Na8La3NbSi5SO24 | mp-2715637 | Na+ | 6 | 6 | 1 | 3.614432 | 343.03 | 2.5338 | 388.2474 | silicates
Na8La3TaSi4(PO12)2 | mp-2716163 | Na+ | 6 | 8 | 1 | 3.616487 | 342.83 | 3.3467 | 406.08 | phosphates
Na8Mg2Al2Si3(SO8)3 | mp-2715201 | Na+ | 6 | 6 | 1 | 3.683923 | 336.55 | 2.9213 | 594.7295 | silicates
Na8Mg2Ga2Si3(SO8)3 | mp-2715104 | Na+ | 6 | 6 | 1 | 3.686031 | 336.36 | 2.0888 | 527.2372 | silicates
Na8Mg2Sc2Si3(SO8)3 | mp-2715038 | Na+ | 6 | 6 | 1 | 3.792156 | 326.95 | 2.6166 | 532.0146 | silicates
Na8Mg2Ta2Si5SO24 | mp-2715618 | Na+ | 6 | 6 | 1 | 3.629329 | 341.62 | 2.5773 | 457.6513 | silicates
Na8Mg3Zr(PO4)6 | mp-2715092 | Na+ | 6 | 12 | 143 | 3.953442 | 313.61 | 2.8577 | 516.9573 | phosphates
Na8Mg3ZrSi3(SO8)3 | mp-2714985 | Na+ | 6 | 4 | 1 | 3.778535 | 328.13 | 2.971 | 492.0953 | silicates
Na8MgSi4Ge3(PO12)2 | mp-2715567 | Na+ | 8 | 10 | 1 | 3.752532 | 330.4 | 2.2092 | 545.6739 | phosphates
Na8MgSi4Sn3(PO12)2 | mp-2715774 | Na+ | 7 | 10 | 1 | 3.694845 | 335.56 | 2.5246 | 465.9023 | phosphates
Na8MgTi3Si4(PO12)2 | mp-2716213 | Na+ | 6 | 6 | 1 | 3.518672 | 352.36 | 2.2329 | 557.7125 | phosphates
Na8MgTi3Si5SO24 | mp-2715623 | Na+ | 6 | 6 | 1 | 3.580792 | 346.25 | 2.1194 | 561.0214 | silicates
Na8MgZr3Si4(PO12)2 | mp-2716237 | Na+ | 6 | 12 | 1 | 3.750898 | 330.55 | 3.527 | 477.4348 | phosphates
Na8MgZr3Si5SO24 | mp-2715534 | Na+ | 6 | 6 | 1 | 3.610659 | 343.38 | 3.3272 | 468.6009 | silicates
Na8NbAl3Si4(PO12)2 | mp-2716156 | Na+ | 8 | 10 | 1 | 3.752057 | 330.44 | 2.1466 | 556.3093 | phosphates
Na8NbAl3Si5SO24 | mp-2715803 | Na+ | 8 | 7 | 1 | 3.684268 | 336.52 | 2.174 | 549.5687 | silicates
Na8NbGa3Si4(PO12)2 | mp-2716241 | Na+ | 6 | 12 | 1 | 3.760107 | 329.74 | 2.4302 | 537.2256 | phosphates
Na8NbGa3Si5SO24 | mp-2715730 | Na+ | 8 | 7 | 1 | 3.681207 | 336.8 | 2.2169 | 528.6005 | silicates
Na8NbIn3Si4(PO12)2 | mp-2716246 | Na+ | 6 | 6 | 1 | 3.527209 | 351.51 | 2.5101 | 439.1425 | phosphates
Na8NbIn3Si5SO24 | mp-2716177 | Na+ | 6 | 3 | 1 | 3.600453 | 344.36 | 2.2867 | 441.2065 | silicates
Na8Sc2Si5Ge2SO24 | mp-2716244 | Na+ | 8 | 7 | 1 | 3.743678 | 331.18 | 2.8388 | 522.9922 | silicates
Na8Sc2Si5Sn2SO24 | mp-2715578 | Na+ | 8 | 7 | 1 | 3.691359 | 335.88 | 2.9492 | 445.2109 | silicates
Na8Sc2Ti2Si5SO24 | mp-2715758 | Na+ | 8 | 7 | 1 | 3.691539 | 335.86 | 2.7928 | 554.464 | silicates
Na8Sc3NbSi4(PO12)2 | mp-2715680 | Na+ | 6 | 9 | 1 | 3.55112 | 349.14 | 2.3183 | 500.2151 | phosphates
Na8Sc3NbSi5SO24 | mp-2715699 | Na+ | 8 | 7 | 1 | 3.673486 | 337.51 | 2.3014 | 498.4634 | silicates
Na8Sc3TaSi4(PO12)2 | mp-2715678 | Na+ | 6 | 9 | 1 | 3.598884 | 344.51 | 3.1696 | 468.3847 | phosphates
Na8Sc3TaSi5SO24 | mp-2715633 | Na+ | 6 | 6 | 1 | 3.637214 | 340.88 | 3.2907 | 463.6486 | silicates
Na8Si6SnO18 | mp-560597 | Na+ | 6 | 6 | 166 | 3.57811 | 346.51 | 3.8106 | 541.9502 | silicates
Na8Si7O18 | mp-1180115 | Na+ | 6 | 5 | 1 | 3.628799 | 341.67 | 2.2576 | 489.217 | silicates
Na8Si7O18 | mp-29176 | Na+ | 6 | 3 | 166 | 3.63321 | 341.25 | 4.4437 | 624.0198 | silicates
Na8TaAl3Si4(PO12)2 | mp-2716147 | Na+ | 6 | 6 | 1 | 3.608377 | 343.6 | 3.1779 | 492.8559 | phosphates
Na8TaAl3Si5SO24 | mp-2715652 | Na+ | 8 | 7 | 1 | 3.83212 | 323.54 | 2.9061 | 483.785 | silicates
Na8TaGa3Si4(PO12)2 | mp-2716255 | Na+ | 6 | 12 | 1 | 3.755273 | 330.16 | 3.1776 | 469.23 | phosphates
Na8TaGa3Si5SO24 | mp-2715663 | Na+ | 6 | 6 | 1 | 3.572375 | 347.06 | 3.1655 | 458.5281 | silicates
Na8TaIn3Si4(PO12)2 | mp-2715648 | Na+ | 6 | 6 | 1 | 3.507181 | 353.52 | 3.2511 | 432.3782 | phosphates
Na8TaIn3Si5SO24 | mp-2716134 | Na+ | 6 | 6 | 1 | 3.518148 | 352.41 | 2.9679 | 426.4861 | silicates
Na8Ti2Al2Si5SO24 | mp-2715665 | Na+ | 8 | 10 | 1 | 3.833607 | 323.41 | 2.7263 | 574.8179 | silicates
Na8Ti2Ga2Si5SO24 | mp-2716256 | Na+ | 6 | 6 | 1 | 3.599105 | 344.49 | 2.8174 | 527.6821 | silicates
Na8Ti2In2Si5SO24 | mp-2715561 | Na+ | 6 | 6 | 1 | 3.599527 | 344.45 | 2.7047 | 445.7478 | silicates
Na8Ti5O14 | mp-28017 | Na+ | 6 | 6 | 2 | 3.154413 | 393.05 | 3.5058 | 651.559 | other oxides
Na8Y2Hf2Si5SO24 | mp-2715760 | Y3+ | 6 | 6 | 1 | 3.583551 | 345.98 | 3.8485 | 431.2729 | silicates
Na8Y2Mg2Si3(SO8)3 | mp-2715157 | Y3+ | 6 | 6 | 1 | 3.718735 | 333.4 | 2.9958 | 452.8623 | silicates
Na8Y2Si5Ge2SO24 | mp-2716161 | Y3+ | 6 | 6 | 1 | 3.666617 | 338.14 | 2.5296 | 471.1597 | silicates
Na8Y2Si5Sn2SO24 | mp-2715689 | Y3+ | 6 | 6 | 1 | 3.604136 | 344.01 | 2.7003 | 425.611 | silicates
Na8Y2Ti2Si5SO24 | mp-2716166 | Y3+ | 6 | 6 | 1 | 3.564548 | 347.83 | 2.6679 | 484.3581 | silicates
Na8Y2Zr2Si5SO24 | mp-2715531 | Y3+ | 6 | 6 | 1 | 3.569894 | 347.3 | 3.9137 | 450.3186 | silicates
Na8Y3NbSi4(PO12)2 | mp-2715752 | Y3+ | 6 | 6 | 1 | 3.50089 | 354.15 | 2.4175 | 456.0956 | phosphates
Na8Y3NbSi5SO24 | mp-2716264 | Y3+ | 6 | 6 | 1 | 3.580062 | 346.32 | 2.6197 | 448.6692 | silicates
Na8Y3TaSi4(PO12)2 | mp-2716169 | Y3+ | 6 | 6 | 1 | 3.52363 | 351.86 | 3.3631 | 434.7034 | phosphates
Na8Y3TaSi5SO24 | mp-2715634 | Y3+ | 6 | 6 | 1 | 3.577231 | 346.59 | 3.1839 | 409.7631 | silicates
Na8Zr2Al2Si5SO24 | mp-2715742 | Na+ | 6 | 6 | 1 | 3.612903 | 343.17 | 3.9816 | 514.4767 | silicates
Na8Zr2Ga2Si5SO24 | mp-2715654 | Na+ | 6 | 6 | 1 | 3.599224 | 344.47 | 3.6518 | 500.4259 | silicates
Na8Zr2In2Si5SO24 | mp-2716195 | Na+ | 6 | 6 | 1 | 3.57608 | 346.7 | 3.3782 | 436.6557 | silicates
Na8Zr2Sc2Si5SO24 | mp-2716247 | Na+ | 8 | 7 | 1 | 3.701989 | 334.91 | 4.0034 | 477.0078 | silicates
Na9Ca10Ta2P3(S5O24)3 | mp-2712686 | Na+ | 6 | 6 | 1 | 4.030104 | 307.65 | 2.6988 | 373.1454 | phosphates
Na9Ca2Nb10Si9(PO8)9 | mp-2712917 | Ca2+ | 6 | 6 | 1 | 3.838783 | 322.98 | 2.3739 | 426.9012 | phosphates
Na9Ca2Nb4Si6(PO12)3 | mp-2715360 | Na+ | 6 | 6 | 1 | 3.546739 | 349.57 | 2.1564 | 463.3922 | phosphates
Na9Ca2Ta10Si9(PO8)9 | mp-2713075 | Ca2+ | 6 | 6 | 1 | 3.81604 | 324.9 | 3.0272 | 414.2378 | phosphates
Na9Ca2Ta4Si6(PO12)3 | mp-2715266 | Na+ | 6 | 8 | 1 | 3.454987 | 358.86 | 2.7958 | 436.0396 | phosphates
Na9Ca2Ta4Si6(PO12)3 | mp-2715343 | Na+ | 6 | 6 | 1 | 3.513003 | 352.93 | 2.9178 | 434.2343 | phosphates
Na9Ca4Nb8Si3(P5O24)3 | mp-2712991 | Ca2+ | 6 | 6 | 1 | 3.850211 | 322.02 | 2.1134 | 428.8558 | phosphates
Na9Ca4Ta2(PO4)9 | mp-2715382 | Na+ | 6 | 8 | 1 | 3.781727 | 327.85 | 2.8405 | 426.8286 | phosphates
Na9Ca4Ta2(PO4)9 | mp-2715460 | Na+ | 6 | 4 | 1 | 3.772348 | 328.67 | 2.3543 | 426.8286 | phosphates
Na9Ca4Ta8Si3(P5O24)3 | mp-2713072 | Na+ | 6 | 6 | 1 | 3.848039 | 322.2 | 2.8829 | 408.2308 | phosphates
Na9Ca5NbP6(SO12)3 | mp-2712799 | Na+ | 6 | 8 | 9 | 3.798667 | 326.39 | 2.796 | 434.0665 | phosphates
Na9Ca5Ta7(PO4)18 | mp-2714657 | Ca2+ | 6 | 6 | 1 | 3.981576 | 311.39 | 2.407 | 403.4362 | phosphates
Na9Ca5TaP6(SO12)3 | mp-2712581 | Ca2+ | 6 | 6 | 9 | 3.85626 | 321.51 | 3.6067 | 414.6109 | phosphates
Na9Ca5TaSi3(SO6)6 | mp-2712788 | Ca2+ | 6 | 6 | 9 | 3.862415 | 321 | 2.533 | 402.9395 | silicates
Na9Ca8Nb4P9(SO8)9 | mp-2713890 | Ca2+ | 6 | 6 | 1 | 3.927384 | 315.69 | 2.1148 | 386.3523 | phosphates
Na9Ca8Ta4P9(SO8)9 | mp-2713795 | Ca2+ | 6 | 6 | 1 | 4.018486 | 308.53 | 2.8979 | 359.3068 | phosphates
Na9CaNb5(SiO4)9 | mp-2715274 | Na+ | 6 | 8 | 1 | 3.410237 | 363.56 | 2.1444 | 467.3633 | silicates
Na9CaNb5(SiO4)9 | mp-2715290 | Na+ | 5 | 7 | 1 | 3.408655 | 363.73 | 2.4647 | 466.7834 | silicates
Na9CaTa5(SiO4)9 | mp-2715372 | Na+ | 6 | 6 | 1 | 3.424113 | 362.09 | 3.3314 | 434.1994 | silicates
Na9CaTa5(SiO4)9 | mp-2715480 | Na+ | 6 | 8 | 1 | 3.385613 | 366.21 | 3.0784 | 434.1994 | silicates
Na9CaTa9TiO30 | mp-693144 | Ca2+ | 6 | 5 | 6 | 3.225718 | 384.36 | 2.5387 | 479.8598 | other oxides
Na9Li7V16O48 | mp-774815 | Na+ | 6 | 6 | 5 | 3.432582 | 361.2 | 3.0844 | 504.9484 | other oxides
Na9Mg10Nb2P3(S5O24)3 | mp-2713648 | Na+ | 6 | 12 | 1 | 4.04039 | 306.86 | 2.1245 | 457.2137 | phosphates
Na9Mg10Ta2P3(S5O24)3 | mp-2713229 | Na+ | 6 | 12 | 1 | 4.147924 | 298.91 | 2.8124 | 430.5046 | phosphates
Na9Mg2Nb10Si9(PO8)9 | mp-2712885 | Na+ | 6 | 12 | 1 | 3.928316 | 315.62 | 2.3019 | 441.6808 | phosphates
Na9Mg2Nb4Si6(PO12)3 | mp-2713607 | Na+ | 6 | 6 | 1 | 3.516849 | 352.54 | 2.1869 | 488.3604 | phosphates
Na9Mg2Ta10Si9(PO8)9 | mp-2713101 | Na+ | 6 | 12 | 1 | 3.907379 | 317.31 | 3.0701 | 419.3606 | phosphates
Na9Mg2Ta4Si6(PO12)3 | mp-2713225 | Na+ | 6 | 6 | 1 | 3.460467 | 358.29 | 2.9121 | 443.8796 | phosphates
Na9Mg2Ta4Si6(PO12)3 | mp-2713540 | Na+ | 6 | 6 | 1 | 3.500713 | 354.17 | 2.9889 | 446.2888 | phosphates
Na9Mg4Nb2(PO4)9 | mp-2715336 | Na+ | 6 | 5 | 1 | 3.644492 | 340.2 | 2.0599 | 520.0338 | phosphates
Na9Mg4Nb8Si3(P5O24)3 | mp-2713109 | Na+ | 6 | 12 | 1 | 3.924362 | 315.93 | 2.1736 | 455.1947 | phosphates
Na9Mg4Ta2(PO4)9 | mp-2715338 | Na+ | 6 | 6 | 1 | 3.706925 | 334.47 | 2.5305 | 465.7173 | phosphates
Na9Mg4Ta2(PO4)9 | mp-2715356 | Na+ | 6 | 5 | 1 | 3.760512 | 329.7 | 2.8192 | 465.7173 | phosphates
Na9Mg4Ta8Si3(P5O24)3 | mp-2713110 | Na+ | 6 | 12 | 1 | 3.924362 | 315.93 | 2.9492 | 416.8914 | phosphates
Na9Mg5NbP6(SO12)3 | mp-2712750 | Na+ | 6 | 6 | 9 | 3.729131 | 332.47 | 2.6922 | 510.8758 | phosphates
Na9Mg5Ta7(PO4)18 | mp-2714647 | Na+ | 6 | 12 | 1 | 4.014083 | 308.87 | 2.4042 | 410.5967 | phosphates
Na9Mg5Ta7Si9(SO8)9 | mp-2716506 | Na+ | 6 | 12 | 1 | 4.019375 | 308.47 | 2.1566 | 411.7982 | silicates
Na9Mg5TaP6(SO12)3 | mp-2712736 | Na+ | 6 | 6 | 9 | 3.823494 | 324.27 | 3.5568 | 470.4339 | phosphates
Na9Mg5TaSi3(SO6)6 | mp-2712551 | Na+ | 6 | 6 | 9 | 3.81161 | 325.28 | 2.3581 | 454.4528 | silicates
Na9Mg8Nb4P9(SO8)9 | mp-2713993 | Na+ | 6 | 12 | 1 | 4.04516 | 306.5 | 2.1944 | 449.6189 | phosphates
Na9Mg8Ta4P9(SO8)9 | mp-2713745 | Na+ | 6 | 12 | 1 | 4.108622 | 301.77 | 2.9881 | 412.7178 | phosphates
Na9Mg9Al(Si2O7)5 | mp-1173784 | Na+ | 8 | 8 | 5 | 3.715947 | 333.65 | 4.1184 | 639.1871 | silicates
Na9MgNb5(SiO4)9 | mp-2715265 | Na+ | 6 | 6 | 1 | 3.39366 | 365.34 | 2.4084 | 484.8669 | silicates
Na9MgNb5(SiO4)9 | mp-2715368 | Na+ | 6 | 6 | 1 | 3.377373 | 367.1 | 2.1119 | 475.8139 | silicates
Na9MgTa5(SiO4)9 | mp-2715390 | Na+ | 6 | 6 | 1 | 3.393984 | 365.31 | 3.2278 | 448.0191 | silicates
Na9MgTa5(SiO4)9 | mp-2715391 | Na+ | 6 | 6 | 1 | 3.365275 | 368.42 | 3.0833 | 441.4737 | silicates
Na9Sc(MoO4)6 | mp-1201917 | Na+ | 6 | 5 | 148 | 3.439395 | 360.48 | 4.2232 | 391.2523 | other oxides
Na9ZrP4ClO16 | mp-559150 | Na+ | 6 | 5 | 1 | 3.457827 | 358.56 | 3.9882 | 422.0976 | phosphates
NaAl(MoO4)2 | mp-561398 | Na+ | 6 | 12 | 15 | 3.97242 | 312.11 | 3.6927 | 428.6839 | aluminates
NaAl(PS3)2 | mp-1189227 | Na+ | 6 | 6 | 43 | 2.970253 | 417.42 | 2.6538 | 290.7359 | (oxy)sulfides
NaAl(SO4)2 | mp-1210191 | Na+ | 6 | 10 | 12 | 4.151483 | 298.65 | 5.7223 | 559.8979 | aluminates
NaAl(SO4)2 | mp-1210454 | Na+ | 6 | 6 | 62 | 4.142206 | 299.32 | 5.4247 | 572.8586 | aluminates
NaAl(SiO3)2 | mp-6124 | Na+ | 8 | 10 | 15 | 4.006324 | 309.47 | 5.2254 | 659.3001 | silicates
NaAl11O17 | mp-3405 | Na+ | 6 | 6 | 194 | 3.534623 | 350.77 | 4.491 | 705.3515 | aluminates
NaAl11O17 | mp-676014 | Na+ | 6 | 9 | 8 | 3.79106 | 327.04 | 4.4114 | 669.5521 | aluminates
NaAl2Ga2PS5O24 | mp-2714049 | Na+ | 6 | 12 | 1 | 4.077826 | 304.04 | 2.9887 | 500.1262 | phosphates
NaAl2Ge2P3(SO8)3 | mp-2716431 | Na+ | 6 | 12 | 1 | 4.079128 | 303.95 | 2.3507 | 503.7292 | phosphates
NaAl2In2PS5O24 | mp-2714083 | Na+ | 6 | 12 | 1 | 4.078393 | 304 | 3.1773 | 415.8622 | phosphates
NaAl2P(SO6)2 | mp-2714395 | Na+ | 6 | 12 | 9 | 4.095471 | 302.73 | 5.2041 | 548.4702 | phosphates
NaAl2Sn2P3(SO8)3 | mp-2716322 | Na+ | 6 | 12 | 1 | 4.061135 | 305.29 | 2.3537 | 414.5062 | phosphates
NaAl3Si3O11 | mp-1220919 | Na+ | 6 | 4 | 9 | 3.817093 | 324.81 | 3.5333 | 547.9321 | silicates
NaAl4PS5O24 | mp-2714293 | Na+ | 6 | 12 | 1 | 4.099421 | 302.44 | 4.4522 | 546.1091 | phosphates
NaAlBr4 | mp-1210155 | Na+ | 6 | 6 | 62 | 3.523724 | 351.86 | 4.1524 | 164.101 | bromides
NaAlCl4 | mp-23363 | Na+ | 7 | 9 | 19 | 4.0301 | 307.65 | 5.1557 | 214.7086 | chlorides
NaAlF4 | mp-1102077 | Na+ | 6 | 6 | 63 | 4.361862 | 284.25 | 6.6773 | 480.3271 | fluorides
NaAlF4 | mp-7723 | Na+ | 8 | 8 | 123 | 4.504535 | 275.24 | 5.7762 | 428.6432 | fluorides
NaAlGaP(SO6)2 | mp-2715765 | Na+ | 6 | 12 | 1 | 4.050406 | 306.1 | 4.1605 | 487.561 | phosphates
NaAlGeO4 | mp-1220853 | Na+ | 8 | 9 | 26 | 3.683783 | 336.57 | 3.0732 | 630.6492 | aluminates
NaAlGeO4 | mp-14511 | Na+ | 6 | 6 | 14 | 3.665334 | 338.26 | 3.9677 | 475.0738 | aluminates
NaAlGeP2SO12 | mp-2712618 | Na+ | 6 | 12 | 9 | 4.085052 | 303.51 | 2.7243 | 488.7685 | phosphates
NaAlI4 | mp-29395 | Na+ | 6 | 6 | 62 | 3.057484 | 405.51 | 3.5536 | 123.5577 | iodides
NaAlInP(SO6)2 | mp-2714370 | Na+ | 6 | 6 | 1 | 4.009218 | 309.25 | 3.6385 | 419.5938 | phosphates
NaAlO2 | mp-7748 | Na+ | 6 | 6 | 166 | 3.377248 | 367.12 | 4.7292 | 782.1125 | aluminates
NaAlP2O7 | mp-16777 | Na+ | 8 | 8 | 14 | 4.18579 | 296.2 | 5.2801 | 613.8907 | phosphates
NaAlPO4F | mp-8678 | Na+ | 7 | 7 | 15 | 4.45752 | 278.15 | 5.4354 | 557.1377 | phosphates
NaAlSe2 | mp-10166 | Na+ | 8 | 8 | 140 | 2.894029 | 428.41 | 2.1498 | 275.4897 | selenides
NaAlSe2 | mp-17060 | Na+ | 6 | 6 | 15 | 2.77275 | 447.15 | 2.7291 | 275.414 | selenides
NaAlSi3O8 | mp-1220855 | Na+ | 6 | 9 | 7 | 3.898514 | 318.03 | 4.9975 | 544.3829 | silicates
NaAlSi3O8 | mp-1220859 | Na+ | 7 | 4 | 2 | 3.98664 | 311 | 5.0577 | 552.3574 | silicates
NaAlSi3O8 | mp-721988 | Na+ | 7 | 10 | 2 | 3.981825 | 311.38 | 4.8862 | 588.3046875 | silicates
NaAlSiGe(SO6)2 | mp-2712595 | Na+ | 6 | 12 | 9 | 4.081439 | 303.78 | 2.0735 | 470.3596 | silicates
NaAlSiO4 | mp-1198056 | Na+ | 8 | 11 | 173 | 3.987171 | 310.96 | 4.2808 | 536.7173 | silicates
NaAlSiO4 | mp-1220851 | Na+ | 8 | 9 | 26 | 3.79574 | 326.64 | 4.8045 | 674.974 | silicates
NaAlSiO4 | mp-1220868 | Na+ | 6 | 3 | 161 | 3.78714 | 327.38 | 3.8137 | 350.9272 | silicates
NaAlSiO4 | mp-1220943 | Na+ | 5 | 12 | 1 | 3.869262 | 320.43 | 4.3509 | 543.872 | silicates
NaAlSiO4 | mp-560334 | Na+ | 4 | 8 | 29 | 3.787534 | 327.35 | 4.7132 | 551.7191 | silicates
NaAlSiO4 | mp-649722 | Na+ | 6 | 9 | 173 | 3.798846 | 326.37 | 2.7958 | 521.9995 | silicates
NaAlSiO4 | mp-667374 | Na+ | 6 | 4 | 169 | 3.736978 | 331.78 | 4.5428 | 545.9321 | silicates
NaAlSiSn(SO6)2 | mp-2712782 | Na+ | 6 | 12 | 9 | 4.032287 | 307.48 | 2.6072 | 417.2198 | silicates
NaAlSnP2SO12 | mp-2712615 | Na+ | 6 | 12 | 9 | 4.050182 | 306.12 | 3.192 | 423.776 | phosphates
NaB(CO2)4 | mp-559618 | Na+ | 6 | 8 | 63 | 4.094391 | 302.81 | 3.5338 | 541.5596 | borates
NaB(S2O7)2 | mp-1020655 | Na+ | 7 | 8 | 14 | 4.338068 | 285.81 | 5.6374 | 427.7005 | borates
NaB(SO4)2 | mp-1020658 | Na+ | 6 | 6 | 13 | 4.137572 | 299.65 | 6.0379 | 466.064 | borates
NaB3O5 | mp-556226 | Na+ | 6 | 8 | 14 | 3.756286 | 330.07 | 5.4062 | 570.8149 | borates
NaB3O5 | mp-557406 | Na+ | 6 | 6 | 14 | 3.771823 | 328.71 | 5.4351 | 562.7434 | borates
NaB3SeO7 | mp-1202375 | Na+ | 8 | 8 | 14 | 4.261048 | 290.97 | 4.4681 | 521.8416 | borates
NaBF4 | mp-3521 | Na+ | 8 | 8 | 63 | 4.4792 | 276.8 | 7.8463 | 384.0015 | fluorides
NaBO2 | mp-3889 | Na+ | 7 | 9 | 167 | 3.683972 | 336.55 | 4.1041 | 585.7436 | borates
NaBOF2 | mp-1194338 | Na+ | 8 | 8 | 15 | 4.316579 | 287.23 | 6.3006 | 406.0469 | borates
NaBS2 | mp-15011 | Na+ | 7 | 9 | 167 | 3.123647 | 396.92 | 2.5684 | 333.4451 | (oxy)sulfides
NaBi(MoO4)2 | mp-1210092 | Na+ | 8 | 8 | 82 | 4.083875 | 303.59 | 2.8545 | 383.7183 | other oxides
NaBi(PO3)4 | mp-23621 | Na+ | 6 | 10 | 14 | 4.000387 | 309.93 | 4.7395 | 359.9683 | phosphates
NaBi(WO4)2 | mp-1220818 | Na+ | 8 | 8 | 82 | 3.863056 | 320.95 | 3.4038 | 354.3575 | other oxides
NaBi2Sb3O11 | mp-556287 | Na+ | 8 | 8 | 201 | 3.651182 | 339.57 | 2.4567 | 333.6413 | other oxides
NaBi5O8 | mp-756721 | Na+ | 7 | 7 | 2 | 3.586789 | 345.67 | 2.2799 | 214.4037 | other oxides
NaBi5O8 | mp-780238 | Na+ | 5 | 7 | 7 | 3.508993 | 353.33 | 2.3211 | 199.4315 | other oxides
NaBiCSO7 | mp-770332 | Na+ | 6 | 6 | 4 | 3.999873 | 309.97 | 3.795 | 275.8958 | (oxy)sulfides
NaBiF6 | mp-27420 | Na+ | 6 | 6 | 148 | 4.508486 | 275 | 2.7315 | 246.0365 | fluorides
NaBr | mp-22916 | Na+ | 6 | 6 | 225 | 3.374772 | 367.39 | 4.0895 | 205.0415 | bromides
NaBrO3 | mp-23339 | Na+ | 6 | 6 | 198 | 4.034916 | 307.28 | 4.4812 | 364.7643 | halo-oxides
NaC2N3 | mp-570248 | Na+ | 6 | 5 | 14 | 3.478669 | 356.41 | 3.5578 | 802.147 | (oxy)nitrides
NaC2N3 | mp-628583 | Na+ | 6 | 6 | 14 | 3.485573 | 355.71 | 4.5205 | 631.1291 | (oxy)nitrides
NaC2NO3 | mp-1193256 | Na+ | 6 | 6 | 14 | 4.041097 | 306.81 | 4.4435 | 505.5182 | (oxy)nitrides
NaC2S2N(O2F3)2 | mp-1195079 | Na+ | 6 | 5 | 14 | 4.291561 | 288.9 | 6.1847 | 393.7978 | halo-oxides
NaC4N3 | mp-574822 | Na+ | 6 | 6 | 2 | 3.448388 | 359.54 | 3.5619 | 570.2559 | (oxy)nitrides
NaCNO | mp-546500 | Na+ | 6 | 6 | 160 | 3.53826 | 350.41 | 4.4323 | 529.6226 | (oxy)nitrides
NaCO2 | mp-4534 | Na+ | 6 | 8 | 14 | 3.673941 | 337.47 | 3.4095 | 594.3664 | other oxides
NaCS(OF)3 | mp-695305 | Na+ | 6 | 8 | 1 | 4.230641 | 293.06 | 5.9224 | 364.6192 | halo-oxides
NaCSN | mp-6633 | Na+ | 6 | 6 | 62 | 3.40932 | 363.66 | 4.1826 | 357.3707 | (oxy)nitrides
NaCa(PO2)3 | mp-727391 | Na+ | 6 | 6 | 198 | 3.77116 | 328.77 | 3.0001 | 344.957 | phosphates
NaCa(PO3)3 | mp-1020683 | Na+ | 6 | 5 | 2 | 4.034436 | 307.31 | 5.4489 | 512.716 | phosphates
NaCa10(PO4)7 | mp-1221168 | Ca2+ | 6 | 6 | 146 | 3.814148 | 325.06 | 4.9995 | 514.4049 | phosphates
NaCa2GeO4F | mp-1173783 | Na+ | 6 | 7 | 1 | 3.512906 | 352.94 | 3.4144 | 421.1556 | halo-oxides
NaCa2Hf2PS5O24 | mp-2714057 | Ca2+ | 6 | 6 | 1 | 4.111564 | 301.55 | 3.6436 | 365.6794 | phosphates
NaCa2IO6 | mp-1189407 | Na0+ | 6 | 6 | 14 | 3.734601 | 331.99 | 2.6722 | 403.4172 | halo-oxides
NaCa2Mg2V3O12 | mp-706239 | Ca2+ | 8 | 8 | 142 | 3.481575 | 356.12 | 3.3486 | 545.0952 | other oxides
NaCa2Mg5AlSi7(O11F)2 | mp-1221134 | Ca2+ | 8 | 10 | 1 | 4.165013 | 297.68 | 4.6631 | 544.5467 | silicates
NaCa2Si4O10F | mp-1210279 | Na+ | 6 | 5 | 2 | 3.837262 | 323.11 | 4.9558 | 482.8931 | silicates
NaCa2SiO4F | mp-1173770 | Na+ | 6 | 5 | 1 | 3.52571 | 351.66 | 3.0452 | 439.3957 | silicates
NaCa2SiO4F | mp-684821 | Na+ | 6 | 6 | 1 | 3.506078 | 353.63 | 2.5831 | 490.5538 | silicates
NaCa2TiSi2O8F | mp-1263670 | Na+ | 6 | 6 | 1 | 3.672172 | 337.63 | 3.6762 | 443.9619 | silicates
NaCa2TiSi2O8F | mp-647450 | Na+ | 6 | 8 | 1 | 3.676417 | 337.24 | 3.4385 | 442.0384 | silicates
NaCa2TiSi2O8F | mp-667200 | Na+ | 6 | 6 | 1 | 3.67497 | 337.37 | 3.7511 | 435.5963 | silicates
NaCa2Zr2PS5O24 | mp-2714029 | Ca2+ | 6 | 6 | 1 | 4.121138 | 300.85 | 2.9646 | 382.1447 | phosphates
NaCa4(BO3)3 | mp-554240 | Ca2+ | 8 | 8 | 40 | 3.610206 | 343.43 | 4.0868 | 580.4124 | borates
NaCa4TaTi4(SiO5)5 | mp-694049 | Ca2+ | 7 | 7 | 1 | 3.587173 | 345.63 | 2.8068 | 471.5474 | silicates
NaCa4TaTi4O15 | mp-1173857 | Ca2+ | 8 | 12 | 1 | 3.763743 | 329.42 | 2.3115 | 530.1658 | other oxides
NaCa4Ti4Nb(SiO5)5 | mp-720204 | Ca2+ | 7 | 7 | 1 | 3.568443 | 347.45 | 2.9214 | 518.8745 | silicates
NaCa9Mg(PO4)7 | mp-9467 | Na+ | 6 | 3 | 161 | 3.759057 | 329.83 | 5.1723 | 545.8973 | phosphates
NaCa9TaTi9(SiO5)10 | mp-705502 | Ca2+ | 7 | 7 | 1 | 3.588012 | 345.55 | 2.9149 | 468.8581 | silicates
NaCa9TaTi9O30 | mp-677027 | Ca2+ | 8 | 12 | 6 | 3.778732 | 328.11 | 2.4407 | 540.3698 | other oxides
NaCa9Ti9Nb(SiO5)10 | mp-534850 | Ca2+ | 7 | 7 | 1 | 3.586766 | 345.67 | 2.8416 | 523.5583 | silicates
NaCaAl(SO4)3 | mp-2714044 | Ca2+ | 6 | 6 | 161 | 4.175991 | 296.9 | 4.5174 | 516.5443 | aluminates
NaCaAl3(SO4)6 | mp-2714747 | Ca2+ | 6 | 6 | 143 | 4.138482 | 299.59 | 5.0484 | 518.5059 | aluminates
NaCaAl3(SiO4)3 | mp-677223 | Na+ | 6 | 3 | 1 | 3.758819 | 329.85 | 3.4773 | 350.182 | silicates
NaCaAlF6 | mp-17944 | Ca2+ | 6 | 6 | 150 | 4.329901 | 286.34 | 7.1135 | 453.9156 | fluorides
NaCaAlF6 | mp-558169 | Na+ | 6 | 8 | 14 | 4.299392 | 288.38 | 6.9056 | 456.4032 | fluorides
NaCaAlSi2O7 | mp-1221098 | Ca2+ | 8 | 8 | 35 | 3.806237 | 325.74 | 4.605 | 572.6402 | silicates
NaCaAlSi2O7 | mp-1221104 | Ca2+ | 8 | 8 | 4 | 3.753604 | 330.31 | 4.562 | 572.6402 | silicates
NaCaAlSi2O7 | mp-1248468 | Na+ | 6 | 3 | 19 | 3.786883 | 327.4 | 4.2369 | 516.4966 | silicates
NaCaAlSi2O7 | mp-686526 | Ca2+ | 8 | 8 | 113 | 3.81151 | 325.29 | 3.9356 | 587.483 | silicates
NaCaAlSi2O7 | mp-686735 | Ca2+ | 7 | 8 | 19 | 3.766925 | 329.14 | 4.3592 | 580.642 | silicates
NaCaBO3 | mp-1221129 | Na+ | 4 | 8 | 7 | 3.342039 | 370.98 | 3.8471 | 581.1404 | borates
NaCaGa(SO4)3 | mp-2714132 | Ca2+ | 6 | 6 | 161 | 4.150745 | 298.7 | 2.3782 | 454.3517 | (oxy)sulfides
NaCaGa3(SO4)6 | mp-2714791 | Ca2+ | 6 | 6 | 143 | 4.130235 | 300.19 | 3.1037 | 459.5055 | (oxy)sulfides
NaCaGaSi2O7 | mp-1173092 | Ca2+ | 8 | 8 | 19 | 3.797123 | 326.52 | 4.0872 | 495.4059 | silicates
NaCaGaSi2O7 | mp-1221117 | Ca2+ | 8 | 8 | 4 | 3.747772 | 330.82 | 4.1425 | 485.0831 | silicates
NaCaGaSi2O7 | mp-1262161 | Ca2+ | 6 | 7 | 19 | 3.703554 | 334.77 | 2.8233 | 440.4055 | silicates
NaCaGaSi2O7 | mp-698690 | Ca2+ | 6 | 4 | 19 | 3.692422 | 335.78 | 3.183 | 428.4999 | silicates
NaCaGdSeO6 | mp-1522999 | Gd3+ | 6 | 6 | 216 | 3.484404 | 355.83 | 2.1974 | 454.8182 | selenides
NaCaGdWO6 | mp-1521963 | Gd3+ | 6 | 6 | 216 | 3.326415 | 372.73 | 2.8136 | 428.4009 | other oxides
NaCaGe3P3(SO8)3 | mp-2716507 | Ca2+ | 6 | 6 | 1 | 4.068488 | 304.74 | 2.1034 | 444.5632 | phosphates
NaCaHf3P3(SO8)3 | mp-2716425 | Ca2+ | 6 | 6 | 1 | 4.01331 | 308.93 | 4.433 | 358.7698 | phosphates
NaCaHfNbO6 | mp-1521141 | Na+ | 12 | 12 | 216 | 4.082336 | 303.71 | 2.41 | 501.3495 | other oxides
NaCaHfP(SO6)2 | mp-2715751 | Ca2+ | 6 | 6 | 9 | 4.146067 | 299.04 | 3.8097 | 357.8905 | phosphates
NaCaIn3(SO4)6 | mp-2714691 | Ca2+ | 6 | 6 | 143 | 4.120052 | 300.93 | 3.0173 | 332.1295 | (oxy)sulfides
NaCaInWO6 | mp-1518127 | Na+ | 12 | 12 | 216 | 4.131977 | 300.06 | 2.3994 | 435.8393 | other oxides
NaCaLa(SO4)3 | mp-2714231 | Ca2+ | 6 | 6 | 161 | 4.152146 | 298.6 | 4.8129 | 335.1123 | (oxy)sulfides
NaCaLa3(SO4)6 | mp-2714869 | Ca2+ | 6 | 6 | 143 | 4.107783 | 301.83 | 4.3025 | 303.9654 | (oxy)sulfides
NaCaLaF6 | mp-1246093 | La3+ | 9 | 9 | 143 | 4.285051 | 289.34 | 6.3624 | 360.0683 | fluorides
NaCaLaSeO6 | mp-1521407 | Ca2+ | 6 | 6 | 216 | 3.592512 | 345.12 | 2.4033 | 480.5094 | selenides
NaCaLaWO6 | mp-1521388 | Ca2+ | 6 | 6 | 216 | 3.269117 | 379.26 | 2.3322 | 439.8476 | other oxides
NaCaMg2F7 | mp-1221090 | Ca2+ | 8 | 8 | 74 | 4.351419 | 284.93 | 6.6205 | 497.5231 | fluorides
NaCaMgAl(SiO3)4 | mp-1221089 | Ca2+ | 8 | 8 | 5 | 3.802397 | 326.07 | 5.0296 | 612.053 | silicates
NaCaNb2O6F | mp-42255 | Na+ | 8 | 8 | 74 | 3.534172 | 350.82 | 2.9063 | 466.644 | halo-oxides
NaCaNbSnO6 | mp-1522332 | Ca2+ | 12 | 12 | 216 | 4.07488 | 304.26 | 3.2445 | 488.4698 | other oxides
NaCaPO4 | mp-14401 | Ca2+ | 8 | 8 | 33 | 3.925764 | 315.82 | 5.0934 | 566.6611 | phosphates
NaCaSc(SO4)3 | mp-2714142 | Ca2+ | 6 | 6 | 161 | 4.15601 | 298.33 | 3.8249 | 460.2148 | (oxy)sulfides
NaCaSc3(SO4)6 | mp-2714630 | Ca2+ | 6 | 6 | 143 | 4.138814 | 299.56 | 3.9627 | 469.6209 | (oxy)sulfides
NaCaTaP2SO12 | mp-2712658 | Ca2+ | 6 | 6 | 9 | 4.147675 | 298.92 | 2.5994 | 380.8863 | phosphates
NaCaTaTiO6 | mp-39712 | Ca2+ | 8 | 12 | 7 | 3.733519 | 332.08 | 2.5592 | 515.6667 | other oxides
NaCaTi3P3(SO8)3 | mp-2716370 | Ca2+ | 6 | 6 | 1 | 4.050985 | 306.06 | 2.0862 | 442.9307 | phosphates
NaCaVO4 | mp-19302 | Ca2+ | 6 | 6 | 63 | 3.233702 | 383.41 | 3.6886 | 492.6656 | other oxides
NaCaVO4 | mp-558066 | Na+ | 6 | 6 | 63 | 3.258568 | 380.49 | 3.7316 | 468.7198 | other oxides
NaCaY(SO4)3 | mp-2714189 | Y3+ | 6 | 6 | 161 | 4.096459 | 302.66 | 5.1953 | 383.7524 | (oxy)sulfides
NaCaY3(SO4)6 | mp-2714757 | Y3+ | 6 | 6 | 143 | 4.05579 | 305.7 | 5.2244 | 362.0688 | (oxy)sulfides
NaCaYSeO6 | mp-1518247 | Y3+ | 6 | 6 | 216 | 3.470929 | 357.21 | 2.229 | 516.511 | selenides
NaCaYWO6 | mp-1521011 | Y3+ | 6 | 6 | 216 | 3.22782 | 384.11 | 2.8551 | 436.4879 | other oxides
NaCaZr3P3(SO8)3 | mp-2716354 | Ca2+ | 6 | 6 | 1 | 4.028099 | 307.8 | 3.6033 | 371.7383 | phosphates
NaCaZrNbO6 | mp-1518125 | Na+ | 12 | 12 | 216 | 4.036792 | 307.14 | 2.284 | 544.1332 | other oxides
NaCaZrP(SO6)2 | mp-2714464 | Ca2+ | 6 | 6 | 9 | 4.144701 | 299.14 | 3.0695 | 387.4852 | phosphates
NaCaZrSbO6 | mp-1516329 | Na+ | 12 | 12 | 216 | 4.132028 | 300.06 | 3.3831 | 482.9283 | other oxides
NaCl | mp-1120767 | Na+ | 6 | 6 | 189 | 3.513636 | 352.87 | 4.3847 | 279.3961 | chlorides
NaCl | mp-22851 | Na+ | 8 | 8 | 221 | 3.861383 | 321.09 | 3.9736 | 290.5214 | chlorides
NaCl | mp-22862 | Na+ | 6 | 6 | 225 | 3.525363 | 351.69 | 5.0037 | 287.9046 | chlorides
NaCl3 | mp-1189265 | Na0+ | 7 | 10 | 62 | 4.089163 | 303.2 | 2.7105 | 235.6576 | chlorides
NaClO3 | mp-555726 | Na0+ | 6 | 6 | 198 | 4.068345 | 304.75 | 5.7061 | 306.921875 | halo-oxides
NaClO4 | mp-546118 | Na0+ | 12 | 12 | 216 | 4.388396 | 282.53 | 4.4999 | 368.6327 | halo-oxides
NaClO4 | mp-561368 | Na0+ | 6 | 6 | 62 | 4.157352 | 298.23 | 5.2431 | 490.7803 | halo-oxides
NaF | mp-682 | Na+ | 6 | 6 | 225 | 3.593611 | 345.01 | 6.204 | 526.8102 | fluorides
NaGa(GeO3)2 | mp-1020596 | Na+ | 8 | 10 | 15 | 3.799893 | 326.28 | 2.6524 | 537.7944 | other oxides
NaGa(SO4)2 | mp-1210086 | Na+ | 6 | 10 | 12 | 4.154861 | 298.41 | 4.32 | 487.4637 | (oxy)sulfides
NaGa(SeO3)2 | mp-1202879 | Na+ | 8 | 10 | 62 | 4.242542 | 292.24 | 3.2011 | 427.9623 | selenides
NaGa(SiO3)2 | mp-6822 | Na+ | 8 | 10 | 15 | 3.959319 | 313.15 | 4.1707 | 560.9312 | silicates
NaGa(WO4)2 | mp-1210165 | Na+ | 6 | 6 | 13 | 3.642478 | 340.38 | 3.4971 | 437.8265 | other oxides
NaGa2P(SO6)2 | mp-2715562 | Na+ | 6 | 12 | 9 | 4.091975 | 302.99 | 3.5855 | 459.5596 | phosphates
NaGa2Sn2P3(SO8)3 | mp-2716358 | Na+ | 6 | 12 | 1 | 4.06224 | 305.21 | 2.066 | 397.4623 | phosphates
NaGa4PS5O24 | mp-2714124 | Na+ | 6 | 12 | 1 | 4.089226 | 303.2 | 2.7287 | 480.7188 | phosphates
NaGaBr4 | mp-28679 | Na+ | 6 | 6 | 62 | 3.435627 | 360.88 | 3.4888 | 147.2419 | bromides
NaGaCl4 | mp-1190761 | Na+ | 7 | 8 | 19 | 3.882901 | 319.31 | 4.2848 | 190.1383 | chlorides
NaGaGeO4 | mp-1210845 | Na+ | 6 | 6 | 14 | 3.64475 | 340.17 | 3.1217 | 456.5666 | other oxides
NaGaGeO4 | mp-1212281 | Na+ | 6 | 8 | 14 | 3.636029 | 340.99 | 3.1167 | 456.5666 | other oxides
NaGaGeP2SO12 | mp-2712637 | Na+ | 6 | 12 | 9 | 4.062868 | 305.16 | 2.297 | 461.5687 | phosphates
NaGaO2 | mp-557154 | Na+ | 4 | 8 | 61 | 3.330663 | 372.25 | 3.0837 | 549.1034 | other oxides
NaGaP2O7 | mp-1210133 | Na+ | 8 | 8 | 14 | 4.158747 | 298.13 | 4.265 | 546.0831 | phosphates
NaGaSiO4 | mp-560632 | Na+ | 6 | 6 | 173 | 3.713942 | 333.83 | 3.8225 | 466.2523 | silicates
NaGaSiSn(SO6)2 | mp-2712773 | Na+ | 6 | 12 | 9 | 4.04771 | 306.31 | 2.4245 | 398.4336 | silicates
NaGaSnP2SO12 | mp-2712699 | Na+ | 6 | 12 | 9 | 4.047061 | 306.36 | 2.9705 | 393.1187 | phosphates
NaGd(PO3)4 | mp-561131 | Gd3+ | 8 | 8 | 14 | 4.150348 | 298.73 | 3.3984 | 420.7828 | phosphates
NaGd3Ti2(SbO7)2 | mp-1221026 | Gd3+ | 8 | 8 | 12 | 3.605691 | 343.86 | 2.0629 | 456.2166 | other oxides
NaGd3Ti2(SbO7)2 | mp-40451 | Gd3+ | 8 | 8 | 13 | 3.60714 | 343.72 | 2.1556 | 456.2166 | other oxides
NaGdF4 | mp-1221034 | Na+ | 6 | 9 | 1 | 4.216845 | 294.02 | 4.4911 | 394.6872 | fluorides
NaGdGeO4 | mp-18547 | Gd3+ | 6 | 6 | 62 | 3.503227 | 353.91 | 3.3011 | 416.8939 | other oxides
NaGdO2 | mp-5088 | Gd3+ | 6 | 6 | 141 | 3.044162 | 407.29 | 3.1172 | 459.2634 | other oxides
NaGdTi2O6 | mp-1221012 | Gd3+ | 8 | 12 | 31 | 3.84902 | 322.12 | 2.318 | 560.7748 | other oxides
NaGdTiNbO6F | mp-42981 | Gd3+ | 8 | 8 | 95 | 3.453238 | 359.04 | 2.4183 | 471.3402 | halo-oxides
NaGdTiO4 | mp-541513 | Gd3+ | 8 | 9 | 57 | 3.304813 | 375.16 | 2.2462 | 512.9998 | other oxides
NaGe2(PO4)3 | mp-1021514 | Na+ | 6 | 12 | 167 | 4.049695 | 306.16 | 3.1872 | 492.174 | phosphates
NaGe2(PO4)3 | mp-542919 | Na+ | 6 | 12 | 148 | 4.052975 | 305.91 | 3.9114 | 493.3397 | phosphates
NaGe4(PO4)3 | mp-558862 | Na+ | 9 | 12 | 161 | 4.248281 | 291.85 | 4.4281 | 372.4786 | phosphates
NaGe4P5SO24 | mp-2716261 | Na+ | 6 | 12 | 1 | 4.081852 | 303.74 | 2.2664 | 490.3726 | phosphates
NaGePCO7 | mp-768143 | Na+ | 6 | 2 | 4 | 4.088701 | 303.24 | 3.2699 | 477.3245 | phosphates
NaGeSbO5 | mp-8341 | Na+ | 6 | 7 | 33 | 3.71598 | 333.65 | 2.4609 | 406.7177 | other oxides
NaHf2(PO4)3 | mp-40161 | Na+ | 6 | 12 | 167 | 3.977547 | 311.71 | 5.03 | 397.7032 | phosphates
NaHf2Al2P3(SO8)3 | mp-2716297 | Na+ | 6 | 12 | 1 | 4.14136 | 299.38 | 3.911 | 409.1502 | phosphates
NaHf2Ga2P3(SO8)3 | mp-2716416 | Na+ | 6 | 12 | 1 | 4.096679 | 302.65 | 3.6926 | 403.8046 | phosphates
NaHf2In2P3(SO8)3 | mp-2716289 | Na+ | 6 | 12 | 1 | 4.080709 | 303.83 | 2.5813 | 312.6948 | phosphates
NaHf2Mg2PS5O24 | mp-2714236 | Na+ | 6 | 12 | 1 | 4.127007 | 300.42 | 3.9388 | 408.7255 | phosphates
NaHf2Nb2SiP5O24 | mp-2715748 | Na+ | 6 | 12 | 1 | 3.936089 | 314.99 | 2.5741 | 411.2237 | phosphates
NaHf2Sc2P3(SO8)3 | mp-2716480 | Na+ | 6 | 12 | 1 | 4.165287 | 297.66 | 3.7115 | 385.288 | phosphates
NaHf2Ta2SiP5O24 | mp-2715642 | Na+ | 6 | 12 | 1 | 3.908274 | 317.24 | 3.4104 | 398.8282 | phosphates
NaHf2VF11 | mp-554121 | Na+ | 8 | 8 | 12 | 4.602767 | 269.37 | 3.1712 | 311.5567 | fluorides
NaHf2Zr2P5SO24 | mp-2716186 | Na+ | 6 | 12 | 1 | 4.10817 | 301.8 | 3.6239 | 358.1098 | phosphates
NaHf3MgP3(SO8)3 | mp-2716357 | Na+ | 6 | 12 | 1 | 4.083895 | 303.59 | 4.4106 | 384.7262 | phosphates
NaHf3Nb(PO4)6 | mp-2714017 | Na+ | 6 | 12 | 143 | 3.952908 | 313.65 | 2.6397 | 387.4481 | phosphates
NaHf3Ta(PO4)6 | mp-2713916 | Na+ | 6 | 12 | 143 | 3.958013 | 313.25 | 3.5647 | 386.2961 | phosphates
NaHf3TaSi3(SO8)3 | mp-2713832 | Na+ | 6 | 12 | 1 | 4.046739 | 306.38 | 2.3338 | 364.1534 | silicates
NaHf4P5SO24 | mp-2716217 | Na+ | 6 | 12 | 1 | 4.031947 | 307.5 | 4.2665 | 368.5687 | phosphates
NaHfAlP2SO12 | mp-2712765 | Na+ | 6 | 12 | 9 | 4.122595 | 300.74 | 4.9521 | 402.3904 | phosphates
NaHfAlSi(SO6)2 | mp-2714038 | Na+ | 6 | 12 | 9 | 4.094333 | 302.82 | 4.5215 | 410.1205 | silicates
NaHfGaP2SO12 | mp-2712792 | Na+ | 6 | 12 | 9 | 4.10989 | 301.67 | 3.7575 | 406.5436 | phosphates
NaHfGaSi(SO6)2 | mp-2712690 | Na+ | 6 | 12 | 9 | 4.092096 | 302.98 | 3.4489 | 406.0865 | silicates
NaHfGe(PO4)3 | mp-2713163 | Na+ | 6 | 12 | 143 | 4.017855 | 308.58 | 2.9285 | 410.2556 | phosphates
NaHfInP2SO12 | mp-2712685 | Na+ | 6 | 12 | 9 | 4.091282 | 303.04 | 3.9542 | 349.9719 | phosphates
NaHfInSi(SO6)2 | mp-2712693 | Na+ | 6 | 2 | 9 | 4.060832 | 305.32 | 3.2497 | 336.3703 | silicates
NaHfMgP(SO6)2 | mp-2714495 | Na+ | 6 | 12 | 9 | 4.139302 | 299.53 | 4.1427 | 405.4649 | phosphates
NaHfNbSi(PO6)2 | mp-2715628 | Na+ | 6 | 12 | 9 | 3.951274 | 313.78 | 2.556 | 425.8959 | phosphates
NaHfNbSi2SO12 | mp-2715722 | Na+ | 6 | 12 | 9 | 4.056978 | 305.61 | 2.6159 | 413.119 | silicates
NaHfNbSnO6 | mp-1519487 | Na+ | 12 | 12 | 216 | 3.990698 | 310.68 | 2.4758 | 428.7651 | other oxides
NaHfScO4 | mp-1220764 | Na+ | 8 | 9 | 26 | 3.228954 | 383.98 | 4.106 | 500.2868 | other oxides
NaHfScP2SO12 | mp-2712627 | Na+ | 6 | 12 | 9 | 4.109873 | 301.67 | 4.5822 | 391.6503 | phosphates
NaHfScSi(SO6)2 | mp-2712608 | Na+ | 6 | 12 | 9 | 4.169467 | 297.36 | 4.0849 | 385.1661 | silicates
NaHfSn(PO4)3 | mp-2713197 | Na+ | 6 | 12 | 143 | 3.897829 | 318.09 | 3.1718 | 358.1503 | phosphates
NaHfTaSi(PO6)2 | mp-2715675 | Na+ | 6 | 12 | 9 | 3.959635 | 313.12 | 3.3579 | 407.8694 | phosphates
NaHfTaSi2SO12 | mp-2715650 | Na+ | 6 | 12 | 9 | 4.054971 | 305.76 | 3.4118 | 394.982 | silicates
NaHfTi(PO4)3 | mp-2713844 | Na+ | 6 | 12 | 143 | 4.033585 | 307.38 | 2.4515 | 406.9488 | phosphates
NaHfZr(PO4)3 | mp-2713401 | Na+ | 6 | 12 | 143 | 4.027132 | 307.87 | 4.3043 | 384.0641 | phosphates
NaI | mp-1246268 | Na+ | 4 | 6 | 51 | 3.177238 | 390.23 | 2.7455 | 146.6154 | iodides
NaI | mp-23268 | Na+ | 6 | 6 | 225 | 3.137714 | 395.14 | 3.5687 | 149.0435 | iodides
NaI(OF)2 | mp-554948 | Na+ | 6 | 6 | 63 | 4.215589 | 294.11 | 4.2686 | 195.5866 | halo-oxides
NaI3O8 | mp-559065 | Na+ | 4 | 8 | 81 | 4.051357 | 306.03 | 3.1418 | 243.1195 | halo-oxides
NaIO3 | mp-22989 | Na+ | 6 | 6 | 62 | 3.803658 | 325.96 | 3.6962 | 300.2228 | halo-oxides
NaIO3 | mp-559252 | Na+ | 6 | 6 | 33 | 3.817559 | 324.77 | 3.3956 | 215.5433 | halo-oxides
NaIn(GeO3)2 | mp-1105143 | Na+ | 8 | 10 | 15 | 3.785787 | 327.5 | 2.3627 | 485.342 | other oxides
NaIn(IO3)4 | mp-1196607 | Na+ | 6 | 6 | 14 | 4.012175 | 309.02 | 3.0219 | 225.2926 | halo-oxides
NaIn(MoO4)2 | mp-651301 | Na+ | 5 | 7 | 2 | 3.753331 | 330.33 | 3.6265 | 330.259 | other oxides
NaIn(SiO3)2 | mp-6333 | Na+ | 8 | 10 | 15 | 3.872283 | 320.18 | 3.4886 | 491.6408 | silicates
NaIn(WO4)2 | mp-20678 | Na+ | 6 | 6 | 13 | 3.643429 | 340.3 | 3.4845 | 392.7764 | other oxides
NaInBr4 | mp-28569 | Na+ | 6 | 9 | 19 | 3.548463 | 349.4 | 2.8149 | 141.8605 | bromides
NaInI4 | mp-28570 | Na+ | 6 | 6 | 14 | 3.011304 | 411.73 | 2.479 | 117.1581 | iodides
NaInP2O7 | mp-6290 | Na+ | 6 | 5 | 14 | 3.928088 | 315.63 | 3.8231 | 443.084 | phosphates
NaInSnP2SO12 | mp-2712772 | Na+ | 6 | 12 | 9 | 4.050182 | 306.12 | 2.2761 | 346.6138 | phosphates
NaInSnWO6 | mp-1520890 | Na+ | 12 | 12 | 216 | 4.031168 | 307.56 | 2.7817 | 388.2365 | other oxides
NaLa(CO3)2 | mp-559868 | Na+ | 7 | 5 | 26 | 3.988693 | 310.84 | 3.8585 | 473.5187 | other oxides
NaLa(GaS2)4 | mp-1199865 | La3+ | 8 | 8 | 70 | 3.099789 | 399.98 | 2.2582 | 222.5363 | (oxy)sulfides
NaLa(PO3)4 | mp-6741 | Na+ | 6 | 10 | 14 | 4.152617 | 298.57 | 5.0956 | 403.938 | phosphates
NaLa(SO4)2 | mp-557840 | Na+ | 9 | 10 | 2 | 4.422575 | 280.34 | 4.1818 | 417.485 | (oxy)sulfides
NaLa(SeO3)2 | mp-559903 | La3+ | 10 | 10 | 14 | 4.303286 | 288.12 | 3.6164 | 387.8997 | selenides
NaLa(WO4)2 | mp-1220735 | Na+ | 8 | 8 | 82 | 3.681869 | 336.74 | 4.264 | 447.7827 | other oxides
NaLa2Al2PS5O24 | mp-2714089 | La3+ | 6 | 6 | 1 | 4.065583 | 304.96 | 3.3922 | 373.6775 | phosphates
NaLa2Hf2P3(SO8)3 | mp-2716536 | La3+ | 6 | 6 | 1 | 4.047201 | 306.35 | 3.7713 | 320.5555 | phosphates
NaLa2Nb2P5SO24 | mp-2716240 | La3+ | 6 | 6 | 1 | 3.99401 | 310.43 | 2.0691 | 332.2094 | phosphates
NaLa2P(SO6)2 | mp-2715580 | La3+ | 6 | 6 | 9 | 4.129093 | 300.27 | 4.6447 | 321.9037 | phosphates
NaLa2Sc2PS5O24 | mp-2714138 | La3+ | 6 | 6 | 1 | 4.113133 | 301.43 | 3.2645 | 351.7421 | phosphates
NaLa2Ta2P5SO24 | mp-2716269 | La3+ | 6 | 6 | 1 | 4.06001 | 305.38 | 2.8229 | 324.9356 | phosphates
NaLa2TaO6 | mp-13019 | Na+ | 6 | 6 | 14 | 3.351823 | 369.9 | 3.9792 | 449.8551 | other oxides
NaLa2TaTi2O10 | mp-1220854 | La3+ | 10 | 12 | 1 | 3.899036 | 317.99 | 2.3842 | 444.3733 | other oxides
NaLa2Y2PS5O24 | mp-2714094 | Y3+ | 6 | 6 | 1 | 4.065269 | 304.98 | 4.2993 | 325.7798 | phosphates
NaLa2Zr2P3(SO8)3 | mp-2716403 | La3+ | 6 | 6 | 1 | 4.06937 | 304.68 | 3.2452 | 325.6437 | phosphates
NaLa3Mg(SO4)6 | mp-2714736 | La3+ | 6 | 6 | 143 | 4.099738 | 302.42 | 4.3222 | 320.2506 | (oxy)sulfides
NaLa3NbP3(SO8)3 | mp-2716348 | La3+ | 6 | 6 | 1 | 4.051767 | 306 | 2.1578 | 325.7119 | phosphates
NaLa3TaP3(SO8)3 | mp-2716372 | La3+ | 6 | 6 | 1 | 4.110793 | 301.61 | 2.9412 | 316.2564 | phosphates
NaLa4I7N2 | mp-569580 | Na+ | 6 | 7 | 33 | 3.031931 | 408.93 | 2.8475 | 126.2428 | iodides
NaLa4PS5O24 | mp-2714253 | La3+ | 6 | 6 | 1 | 4.099065 | 302.47 | 3.4331 | 286.8962 | phosphates
NaLa5Mg4(WO6)4 | mp-1173608 | Na+ | 5 | 12 | 8 | 3.583334 | 346 | 3.3623 | 445.8943 | other oxides
NaLa9(Ge3O13)2 | mp-1220900 | La3+ | 7 | 7 | 143 | 3.570199 | 347.28 | 3.808 | 382.9058 | other oxides
NaLaAlP(SO6)2 | mp-2714474 | Na+ | 6 | 8 | 1 | 4.078052 | 304.03 | 4.0204 | 390.1301 | phosphates
NaLaF4 | mp-1220826 | Na+ | 6 | 9 | 1 | 4.247743 | 291.88 | 6.1057 | 359.0882 | fluorides
NaLaGaP(SO6)2 | mp-2714517 | Na+ | 6 | 6 | 1 | 4.084208 | 303.57 | 2.4535 | 367.907 | phosphates
NaLaGdSbO6 | mp-1517067 | Gd3+ | 6 | 6 | 216 | 3.426735 | 361.81 | 2.2363 | 388.3759 | other oxides
NaLaHf2O6 | mp-1518369 | La3+ | 12 | 12 | 225 | 4.151937 | 298.62 | 2.5748 | 453.6057 | other oxides
NaLaHfP2SO12 | mp-2712541 | La3+ | 6 | 6 | 9 | 4.047743 | 306.3 | 4.1715 | 321.4198 | phosphates
NaLaHfSi(SO6)2 | mp-2712766 | La3+ | 6 | 6 | 9 | 4.143588 | 299.22 | 3.5288 | 326.2469 | silicates
NaLaHfSnO6 | mp-1521559 | Na+ | 12 | 12 | 216 | 4.073303 | 304.38 | 2.6241 | 414.5604 | other oxides
NaLaHfTiO6 | mp-1516496 | Na+ | 12 | 12 | 216 | 4.114594 | 301.33 | 2.3593 | 493.2585 | other oxides
NaLaHfZrO6 | mp-1518151 | Na+ | 12 | 12 | 216 | 4.108507 | 301.77 | 2.4644 | 480.2566 | other oxides
NaLaInP(SO6)2 | mp-2714524 | La3+ | 6 | 6 | 1 | 4.100569 | 302.36 | 2.7296 | 303.874 | phosphates
NaLaInSbO6 | mp-1522634 | Na+ | 12 | 12 | 216 | 4.086453 | 303.4 | 2.471 | 435.737 | other oxides
NaLaMg(SO4)3 | mp-2714164 | La3+ | 6 | 6 | 161 | 4.161432 | 297.94 | 4.9301 | 353.1882 | (oxy)sulfides
NaLaMg14O16 | mp-1035030 | Na+ | 6 | 6 | 123 | 3.292511 | 376.56 | 5.1019 | 633.1868 | other oxides
NaLaMg14O16 | mp-1035183 | Na+ | 6 | 6 | 47 | 3.317215 | 373.76 | 4.8923 | 633.1868 | other oxides
NaLaMg30O32 | mp-1039932 | Na+ | 6 | 6 | 123 | 3.302047 | 375.48 | 4.1445 | 688.6226 | other oxides
NaLaMg30O32 | mp-1039999 | Na+ | 6 | 6 | 123 | 3.291307 | 376.7 | 3.7461 | 688.6226 | other oxides
NaLaMg6O8 | mp-1031108 | Na+ | 6 | 6 | 123 | 3.312958 | 374.24 | 5.4148 | 577.6451 | other oxides
NaLaMg6O8 | mp-1031159 | Na+ | 6 | 6 | 123 | 3.305567 | 375.08 | 4.6263 | 579.3793 | other oxides
NaLaMgWO6 | mp-1173567 | Na+ | 7 | 12 | 11 | 3.781505 | 327.87 | 3.5197 | 469.8289 | other oxides
NaLaMgWO6 | mp-556619 | Na+ | 12 | 12 | 129 | 4.045686 | 306.46 | 3.1531 | 468.2574 | other oxides
NaLaMgWO6 | mp-558194 | Na+ | 4 | 12 | 12 | 3.691266 | 335.89 | 3.489 | 469.8289 | other oxides
NaLaNb(PO4)3 | mp-2713958 | La3+ | 6 | 6 | 161 | 3.935498 | 315.04 | 2.2141 | 335.4318 | phosphates
NaLaNb3SiP5O24 | mp-2715673 | La3+ | 6 | 6 | 1 | 3.841604 | 322.74 | 2.263 | 362.4147 | phosphates
NaLaNbInO6 | mp-1519810 | Na+ | 12 | 12 | 216 | 3.9429 | 314.45 | 2.6066 | 468.1699 | other oxides
NaLaO2 | mp-754777 | La3+ | 6 | 6 | 166 | 3.096433 | 400.41 | 3.9188 | 367.9314 | other oxides
NaLaO2 | mp-755015 | La3+ | 6 | 6 | 15 | 3.153283 | 393.19 | 3.8463 | 367.9314 | other oxides
NaLaO2 | mp-755586 | Na+ | 4 | 6 | 141 | 3.101839 | 399.71 | 3.2411 | 367.9314 | other oxides
NaLaP2O7 | mp-560939 | Na+ | 9 | 9 | 62 | 4.135363 | 299.81 | 4.4794 | 432.6793 | phosphates
NaLaS2 | mp-1220714 | Na+ | 6 | 6 | 166 | 2.728673 | 454.38 | 2.5989 | 260.5095 | (oxy)sulfides
NaLaS2 | mp-675230 | Na+ | 6 | 6 | 141 | 2.743492 | 451.92 | 2.191 | 260.5095 | (oxy)sulfides
NaLaScNbO6 | mp-1220822 | Na+ | 4 | 12 | 12 | 3.491349 | 355.12 | 2.9138 | 532.1451 | other oxides
NaLaScP(SO6)2 | mp-2714400 | Na+ | 6 | 6 | 1 | 4.109144 | 301.73 | 3.94 | 348.714 | phosphates
NaLaScSbO6 | mp-1220803 | Na+ | 5 | 12 | 7 | 3.835073 | 323.29 | 3.3112 | 466.963 | other oxides
NaLaSe2 | mp-999472 | Na+ | 6 | 6 | 166 | 2.546201 | 486.94 | 2.2767 | 222.4953 | selenides
NaLaSiO4 | mp-1020648 | Na+ | 7 | 8 | 33 | 3.540765 | 350.16 | 4.5657 | 427.099 | silicates
NaLaSiO4 | mp-1210123 | La3+ | 9 | 9 | 62 | 3.754544 | 330.22 | 4.2622 | 436.5749 | silicates
NaLaTa(PO4)3 | mp-2713994 | La3+ | 6 | 6 | 161 | 3.96198 | 312.93 | 3.0655 | 343.2845 | phosphates
NaLaTa2O7 | mp-1220741 | La3+ | 12 | 12 | 119 | 4.057245 | 305.59 | 2.3359 | 394.7479 | other oxides
NaLaTa3SiP5O24 | mp-2715545 | La3+ | 6 | 6 | 1 | 3.821244 | 324.46 | 3.1202 | 364.7392 | phosphates
NaLaTi2O6 | mp-1220785 | Na+ | 8 | 12 | 31 | 3.879204 | 319.61 | 2.0801 | 530.9017 | other oxides
NaLaTiO4 | mp-6514 | La3+ | 9 | 9 | 129 | 3.312379 | 374.31 | 2.4215 | 480.3396 | other oxides
NaLaYP(SO6)2 | mp-2714582 | Y3+ | 6 | 6 | 1 | 4.041146 | 306.8 | 4.4485 | 334.7027 | phosphates
NaLaYSbO6 | mp-1518530 | Y3+ | 6 | 6 | 216 | 3.424843 | 362.01 | 2.469 | 405.7391 | other oxides
NaLaZr2O6 | mp-1220787 | Na+ | 5 | 12 | 44 | 3.724553 | 332.88 | 3.7171 | 498.1485 | other oxides
NaLaZr2O6 | mp-1518296 | Na+ | 12 | 12 | 225 | 4.092979 | 302.92 | 2.3563 | 497.963 | other oxides
NaLaZrP2SO12 | mp-2712656 | Na+ | 6 | 12 | 9 | 4.108664 | 301.76 | 3.4686 | 330.5084 | phosphates
NaLaZrSi(SO6)2 | mp-2712741 | La3+ | 6 | 6 | 9 | 4.131026 | 300.13 | 2.8665 | 328.2894 | silicates
NaLaZrSnO6 | mp-1521181 | Na+ | 12 | 12 | 216 | 4.077901 | 304.04 | 2.6331 | 442.5821 | other oxides
NaLaZrTiO6 | mp-1521929 | Na+ | 12 | 12 | 216 | 4.122671 | 300.74 | 2.2686 | 513.5138 | other oxides
NaLi15V16O48 | mp-1101663 | Na+ | 6 | 8 | 5 | 3.46543 | 357.77 | 3.0463 | 537.7167 | other oxides
NaLi2AlF6 | mp-1111553 | Na+ | 6 | 6 | 225 | 4.129212 | 300.26 | 5.8337 | 505.4448 | fluorides
NaLi2B(PO4)2 | mp-1020646 | Na+ | 5 | 7 | 2 | 3.787178 | 327.38 | 5.8333 | 579.5747 | phosphates
NaLi2BO3 | mp-560189 | Na+ | 7 | 5 | 14 | 3.52643 | 351.59 | 4.1479 | 733.6871 | borates
NaLi2Cl3 | mp-3346843 | Na+ | 6 | 6 | 139 | 3.460803 | 358.25 | 5.6493 | 320.6266 | chlorides
NaLi2GaF6 | mp-1111142 | Na+ | 6 | 6 | 225 | 4.129609 | 300.23 | 5.3441 | 443.1814 | fluorides
NaLi2Mo2P3O14 | mp-559443 | Na+ | 6 | 8 | 15 | 3.925298 | 315.86 | 2.4559 | 479.0165 | phosphates
NaLi2MoF6 | mp-1111098 | Na+ | 6 | 6 | 225 | 4.185684 | 296.21 | 2.4654 | 355.7549 | fluorides
NaLi2N | mp-10525 | Na+ | 6 | 6 | 225 | 2.623327 | 472.62 | 2.1347 | 803.6215 | (oxy)nitrides
NaLi2PO4 | mp-558045 | Na+ | 6 | 8 | 62 | 3.529969 | 351.23 | 5.3418 | 658.6677 | phosphates
NaLi2V3O9 | mp-775412 | Na+ | 6 | 10 | 5 | 3.682762 | 336.66 | 3.0515 | 517.1494 | other oxides
NaLi3Ga4(SiO3)8 | mp-1220817 | Na+ | 6 | 10 | 5 | 3.775764 | 328.37 | 4.2953 | 587.8407 | silicates
NaLi3GeO4 | mp-561254 | Na+ | 6 | 8 | 88 | 3.460841 | 358.25 | 3.7766 | 646.2681 | other oxides
NaLi3MgCl6 | mp-3347346 | Na+ | 6 | 12 | 166 | 3.593669 | 345.01 | 4.3898 | 297.4135 | chlorides
NaLi3SiO4 | mp-559904 | Na+ | 6 | 8 | 88 | 3.489675 | 355.29 | 4.5993 | 717.9916 | silicates
NaLi3Ti2Al2(PO4)6 | mp-776523 | Na+ | 6 | 6 | 1 | 3.840213 | 322.86 | 2.5346 | 550.0192 | phosphates
NaLi3V4O12 | mp-1220781 | Na+ | 6 | 10 | 5 | 3.678991 | 337.01 | 3.0329 | 520.5762 | other oxides
NaLi4Cl5 | mp-3346593 | Na+ | 6 | 6 | 87 | 3.497035 | 354.54 | 5.8976 | 340.6801 | chlorides
NaLi4Cl5 | mp-3347061 | Na+ | 6 | 6 | 12 | 3.466298 | 357.68 | 5.899 | 340.6801 | chlorides
NaLi5N2 | mp-29929 | Na+ | 6 | 6 | 123 | 2.796056 | 443.43 | 2.8548 | 826.5667 | (oxy)nitrides
NaLiB4O7 | mp-553926 | Na+ | 5 | 9 | 43 | 3.705534 | 334.59 | 5.8776 | 609.1041 | borates
NaLiCO3 | mp-556783 | Na+ | 5 | 6 | 1 | 3.441425 | 360.27 | 4.5165 | 553.2658 | other oxides
NaLiCO3 | mp-557375 | Na+ | 5 | 6 | 174 | 3.402939 | 364.34 | 4.4588 | 552.7458 | other oxides
NaLiCO3 | mp-559533 | Na+ | 6 | 6 | 174 | 3.403249 | 364.31 | 4.4629 | 552.7458 | other oxides
NaLiCO3 | mp-561310 | Na+ | 6 | 4 | 189 | 3.373719 | 367.5 | 4.3134 | 550.6729 | other oxides
NaLiCl2 | mp-3347136 | Na+ | 6 | 6 | 123 | 3.483026 | 355.97 | 5.4078 | 310.1640625 | chlorides
NaLiGa2(SiO3)4 | mp-1220982 | Na+ | 6 | 10 | 5 | 3.786035 | 327.48 | 4.2668 | 556.5057 | silicates
NaLiGe4O9 | mp-6663 | Na+ | 5 | 6 | 29 | 3.688974 | 336.09 | 2.7559 | 536.4241 | other oxides
NaLiICl | mp-1002069 | Na+ | 6 | 6 | 123 | 3.296173 | 376.15 | 4.5829 | 205.7944 | chlorides
NaLiLa2Ti4O12 | mp-677430 | Na+ | 8 | 12 | 1 | 3.777565 | 328.21 | 2.1597 | 522.9856 | other oxides
NaLiMg14O15 | mp-1035394 | Na+ | 6 | 6 | 25 | 3.295216 | 376.26 | 2.1715 | 776.2202 | other oxides
NaLiMg30O31 | mp-1040085 | Na+ | 6 | 6 | 25 | 3.316937 | 373.79 | 2.5424 | 789.9289 | other oxides
NaLiMg30O31 | mp-1040107 | Na+ | 6 | 6 | 99 | 3.322481 | 373.17 | 2.4312 | 789.9289 | other oxides
NaLiMg30O31 | mp-1040127 | Na+ | 6 | 6 | 25 | 3.318362 | 373.63 | 2.3763 | 789.9289 | other oxides
NaLiMgPO4F | mp-1196828 | Na+ | 7 | 10 | 14 | 3.916082 | 316.6 | 5.1228 | 569.7059 | phosphates
NaLiO | mp-755144 | Na+ | 6 | 6 | 194 | 3.18905 | 388.78 | 2.8819 | 687.2123 | other oxides
NaLiSO4 | mp-6783 | Na+ | 6 | 7 | 159 | 3.912072 | 316.93 | 5.5384 | 579.5068 | (oxy)sulfides
NaLiSe | mp-28603 | Na+ | 5 | 6 | 62 | 2.673955 | 463.67 | 2.4375 | 327.2321 | selenides
NaLiTi3O7 | mp-1205423 | Na+ | 11 | 11 | 67 | 3.910944 | 317.02 | 2.5955 | 591.2579 | other oxides
NaLiTi3O7 | mp-1981564 | Na+ | 11 | 11 | 69 | 3.910944 | 317.02 | 2.5933 | 591.2579 | other oxides
NaLiTi3O7 | mp-555420 | Na+ | 11 | 11 | 64 | 3.910741 | 317.04 | 2.7814 | 591.2579 | other oxides
NaLiTiAl(PO4)3 | mp-776520 | Na+ | 6 | 12 | 5 | 3.932383 | 315.29 | 2.5749 | 536.1495 | phosphates
NaLiV2O6 | mp-1221048 | Na+ | 6 | 6 | 15 | 3.450369 | 359.34 | 3.1324 | 485.7786 | other oxides
NaLiV2O6 | mp-556491 | Na+ | 6 | 10 | 15 | 3.684922 | 336.46 | 3.0841 | 518.4376 | other oxides
NaLiV2O6 | mp-769511 | Na+ | 6 | 6 | 1 | 3.450058 | 359.37 | 3.1083 | 509.2918 | other oxides
NaLiY2F8 | mp-558597 | Y3+ | 8 | 8 | 63 | 4.231194 | 293.02 | 7.3028 | 402.9032 | fluorides
NaLiZr(Si2O5)3 | mp-15543 | Na+ | 6 | 4 | 64 | 3.822522 | 324.35 | 5.2494 | 513.2958 | silicates
NaLiZrWO6 | mp-1516357 | Na+ | 12 | 12 | 216 | 4.148396 | 298.87 | 2.2652 | 459.4076 | other oxides
NaLuCl4 | mp-29001 | Lu3+ | 6 | 6 | 60 | 3.61885 | 342.61 | 5.1598 | 176.0825 | chlorides
NaLuGeO4 | mp-6712 | Lu3+ | 6 | 6 | 62 | 3.467505 | 357.56 | 3.632 | 411.463 | other oxides
NaLuO2 | mp-754043 | Lu3+ | 6 | 6 | 141 | 3.053941 | 405.98 | 4.1867 | 466.9466 | other oxides
NaLuO2 | mp-754250 | Na+ | 6 | 6 | 15 | 3.054389 | 405.92 | 4.0962 | 492.9794 | other oxides
NaLuO2 | mp-755311 | Lu3+ | 6 | 6 | 166 | 3.042834 | 407.46 | 4.061 | 487.4425 | other oxides
NaLuP2O7 | mp-561535 | Lu3+ | 6 | 6 | 14 | 3.945361 | 314.25 | 5.3778 | 424.3059 | phosphates
NaLuS2 | mp-9035 | Lu3+ | 6 | 6 | 166 | 2.414517 | 513.49 | 2.3993 | 258.0862 | (oxy)sulfides
NaLuTiO4 | mp-1210307 | Lu3+ | 8 | 9 | 57 | 3.412129 | 363.36 | 2.1995 | 515.4177 | other oxides
NaMg(PO3)3 | mp-1196753 | Na+ | 6 | 6 | 205 | 4.011687 | 309.06 | 5.4759 | 512.5452 | phosphates
NaMg14AlO16 | mp-1036532 | Na+ | 6 | 6 | 47 | 3.275092 | 378.57 | 4.0599 | 789.149 | aluminates
NaMg14AlO16 | mp-1036544 | Na+ | 6 | 6 | 123 | 3.232401 | 383.57 | 3.8442 | 789.149 | aluminates
NaMg14BO15 | mp-1034638 | Na0+ | 6 | 6 | 25 | 3.39453 | 365.25 | 3.5315 | 697.6317 | borates
NaMg14BO16 | mp-1034600 | Na+ | 6 | 6 | 123 | 3.288664 | 377 | 5.1492 | 709.9005 | borates
NaMg14BO16 | mp-1034626 | Na+ | 6 | 6 | 47 | 3.359851 | 369.02 | 5.5402 | 709.3257 | borates
NaMg14BiO16 | mp-1034355 | Na+ | 6 | 6 | 123 | 3.263492 | 379.91 | 4.4664 | 600.3354 | other oxides
NaMg14BiO16 | mp-1034357 | Na+ | 6 | 6 | 47 | 3.302087 | 375.47 | 4.0467 | 600.3354 | other oxides
NaMg14GaO16 | mp-1034314 | Na+ | 6 | 6 | 123 | 3.233022 | 383.49 | 4.5799 | 737.1827 | other oxides
NaMg14GaO16 | mp-1034608 | Na+ | 6 | 6 | 47 | 3.264992 | 379.74 | 5.0262 | 737.1827 | other oxides
NaMg14SbO16 | mp-1034329 | Na+ | 6 | 6 | 47 | 3.312064 | 374.34 | 3.4315 | 672.1184 | other oxides
NaMg14SbO16 | mp-1034338 | Na+ | 6 | 6 | 123 | 3.278117 | 378.22 | 3.879 | 672.1184 | other oxides
NaMg14WO16 | mp-1034599 | Na+ | 6 | 6 | 47 | 3.34858 | 370.26 | 4.264 | 617.3243 | other oxides
NaMg14WO16 | mp-1034607 | Na+ | 6 | 6 | 123 | 3.311681 | 374.38 | 4.5042 | 617.6838 | other oxides
NaMg2Ta2P3(SO8)3 | mp-2716454 | Na+ | 6 | 12 | 1 | 4.137581 | 299.65 | 2.104 | 409.8716 | phosphates
NaMg2V3O10 | mp-555794 | Na+ | 6 | 11 | 2 | 3.700221 | 335.07 | 2.8353 | 530.6157 | other oxides
NaMg2Zr2PS5O24 | mp-2714060 | Na+ | 6 | 12 | 1 | 4.137581 | 299.65 | 3.2805 | 428.7986 | phosphates
NaMg30AlO32 | mp-1038199 | Na+ | 6 | 6 | 123 | 3.263275 | 379.94 | 4.3299 | 789.8999 | aluminates
NaMg30AlO32 | mp-1038206 | Na+ | 6 | 6 | 123 | 3.263275 | 379.94 | 4.3813 | 789.8999 | aluminates
NaMg30BO31 | mp-1039824 | Na0+ | 4 | 6 | 25 | 3.413323 | 363.24 | 2.9451 | 707.902 | borates
NaMg30BO31 | mp-1039855 | Na0+ | 6 | 6 | 25 | 3.400157 | 364.64 | 2.444 | 701.4204 | borates
NaMg30BO31 | mp-1098484 | Na0+ | 6 | 6 | 25 | 3.400157 | 364.64 | 2.504 | 701.4204 | borates
NaMg30BO32 | mp-1039775 | Na+ | 6 | 6 | 123 | 3.317355 | 373.74 | 4.1426 | 709.9196 | borates
NaMg30BO32 | mp-1039794 | Na+ | 6 | 6 | 123 | 3.324128 | 372.98 | 4.1071 | 709.3449 | borates
NaMg30BiO32 | mp-1039698 | Na+ | 6 | 6 | 123 | 3.318721 | 373.59 | 3.0444 | 655.2264 | other oxides
NaMg30BiO32 | mp-1039742 | Na+ | 6 | 6 | 123 | 3.320146 | 373.43 | 3.4241 | 655.5859 | other oxides
NaMg30GaO32 | mp-1039695 | Na+ | 6 | 6 | 123 | 3.263171 | 379.95 | 4.0702 | 742.6465 | other oxides
NaMg30GaO32 | mp-1039783 | Na+ | 6 | 6 | 123 | 3.264349 | 379.81 | 4.1836 | 742.6465 | other oxides
NaMg30SbO32 | mp-1039675 | Na+ | 6 | 6 | 123 | 3.298077 | 375.93 | 2.8123 | 695.8577 | other oxides
NaMg30SbO32 | mp-1039690 | Na+ | 6 | 6 | 123 | 3.291217 | 376.71 | 2.4194 | 695.8577 | other oxides
NaMg30WO32 | mp-1039781 | Na+ | 6 | 6 | 123 | 3.366387 | 368.3 | 3.1153 | 650.2972 | other oxides
NaMg30WO32 | mp-1039782 | Na+ | 6 | 6 | 123 | 3.366054 | 368.34 | 2.9179 | 650.2972 | other oxides
NaMg3Al(MoO4)5 | mp-542563 | Na+ | 5 | 6 | 2 | 3.721689 | 333.14 | 3.5484 | 433.2042 | aluminates
NaMg3Si4O11F | mp-1173560 | Na+ | 6 | 2 | 1 | 3.961587 | 312.97 | 4.4609 | 536.9017 | silicates
NaMg3Si4O11F | mp-1173631 | Na+ | 6 | 3 | 2 | 3.959345 | 313.14 | 3.6605 | 533.8408 | silicates
NaMg3Si4O11F | mp-695597 | Na+ | 6 | 4 | 2 | 3.935919 | 315.01 | 3.2335 | 554.7982 | silicates
NaMg4(PO4)3 | mp-560981 | Na+ | 6 | 8 | 62 | 3.844096 | 322.53 | 4.873 | 592.0331 | phosphates
NaMg4V3O12 | mp-541220 | Na+ | 8 | 8 | 122 | 3.577367 | 346.58 | 3.3243 | 550.7218 | other oxides
NaMg6AlO8 | mp-1031510 | Na+ | 6 | 6 | 123 | 3.284418 | 377.49 | 5.3308 | 789.149 | aluminates
NaMg6AlO8 | mp-1031529 | Na+ | 6 | 6 | 123 | 3.288461 | 377.03 | 5.8311 | 789.7237 | aluminates
NaMg6BO7 | mp-1030699 | Na0+ | 6 | 6 | 99 | 3.423364 | 362.17 | 3.087 | 665.5885 | borates
NaMg6BO8 | mp-1030730 | Na+ | 6 | 6 | 123 | 3.291387 | 376.69 | 5.7154 | 700.3862 | borates
NaMg6BO8 | mp-1030755 | Na+ | 6 | 6 | 123 | 3.290932 | 376.74 | 3.837 | 700.9609375 | borates
NaMg6BiO8 | mp-1030664 | Na+ | 6 | 6 | 123 | 3.257282 | 380.64 | 4.4082 | 537.8694 | other oxides
NaMg6BiO8 | mp-1030676 | Na+ | 6 | 6 | 123 | 3.262659 | 380.01 | 4.596 | 539.6945 | other oxides
NaMg6GaO8 | mp-1030655 | Na+ | 6 | 6 | 123 | 3.279406 | 378.07 | 4.2373 | 719.147 | other oxides
NaMg6GaO8 | mp-1030658 | Na+ | 6 | 6 | 123 | 3.279406 | 378.07 | 4.3243 | 727.9034 | other oxides
NaMg6SbO8 | mp-1030662 | Na+ | 6 | 6 | 123 | 3.266028 | 379.62 | 4.0239 | 578.9848 | other oxides
NaMg6SbO8 | mp-1030677 | Na+ | 6 | 6 | 123 | 3.266028 | 379.62 | 4.1527 | 576.0771 | other oxides
NaMg6WO8 | mp-1030710 | Na+ | 6 | 6 | 123 | 3.257846 | 380.57 | 4.4512 | 602.48 | other oxides
NaMg6WO8 | mp-1030726 | Na+ | 6 | 6 | 123 | 3.257846 | 380.57 | 4.4364 | 607.6697 | other oxides
NaMgAl(SO4)3 | mp-2714149 | Na+ | 6 | 12 | 161 | 4.200398 | 295.17 | 5.0139 | 535.7634 | aluminates
NaMgAl3(SO4)6 | mp-2714755 | Na+ | 6 | 12 | 143 | 4.228941 | 293.18 | 5.2574 | 549.4372 | aluminates
NaMgBO3 | mp-561536 | Na+ | 8 | 8 | 15 | 3.497894 | 354.45 | 3.5852 | 663.2069 | borates
NaMgCl3 | mp-3346580 | Na+ | 6 | 6 | 148 | 3.643757 | 340.26 | 5.2704 | 282.9987 | chlorides
NaMgF3 | mp-12948 | Na+ | 8 | 9 | 63 | 4.38627 | 282.66 | 6.6207 | 576.643 | fluorides
NaMgF3 | mp-2955 | Na+ | 8 | 12 | 62 | 4.456819 | 278.19 | 6.7529 | 573.7278 | fluorides
NaMgF3 | mp-560399 | Na+ | 12 | 12 | 221 | 4.495225 | 275.81 | 5.9262 | 534.0602 | fluorides
NaMgGa(SO4)3 | mp-2714113 | Na+ | 6 | 12 | 161 | 4.19825 | 295.32 | 3.3244 | 469.2783 | (oxy)sulfides
NaMgGa3(SO4)6 | mp-2714722 | Na+ | 6 | 12 | 143 | 4.211038 | 294.43 | 3.5199 | 489.7162 | (oxy)sulfides
NaMgGe3P3(SO8)3 | mp-2716441 | Na+ | 6 | 12 | 1 | 4.138269 | 299.6 | 2.3538 | 489.2346 | phosphates
NaMgIn3(SO4)6 | mp-2714782 | Na+ | 6 | 12 | 143 | 4.195837 | 295.49 | 3.2549 | 352.4404 | (oxy)sulfides
NaMgNbP2SO12 | mp-2712591 | Na+ | 6 | 12 | 9 | 4.101967 | 302.26 | 2.0962 | 433.4088 | phosphates
NaMgP(CO3)2 | mp-1202863 | Na+ | 4 | 7 | 61 | 3.910946 | 317.02 | 2.1588 | 524.0432 | phosphates
NaMgPO4 | mp-6699 | Na+ | 9 | 10 | 19 | 4.153718 | 298.49 | 5.1057 | 629.3608 | phosphates
NaMgSO4F | mp-864766 | Na+ | 7 | 7 | 15 | 4.508748 | 274.99 | 5.6118 | 541.7538 | halo-oxides
NaMgSc(SO4)3 | mp-2714261 | Na+ | 6 | 12 | 161 | 4.219495 | 293.84 | 4.2888 | 497.9168 | (oxy)sulfides
NaMgSc3(SO4)6 | mp-2714852 | Na+ | 6 | 12 | 143 | 4.216805 | 294.02 | 3.9945 | 492.7601 | (oxy)sulfides
NaMgSn3P3(SO8)3 | mp-2716444 | Na+ | 6 | 12 | 1 | 4.122751 | 300.73 | 2.373 | 363.2407 | phosphates
NaMgTaP2SO12 | mp-2712640 | Na+ | 6 | 12 | 9 | 4.137188 | 299.68 | 2.8298 | 406.2027 | phosphates
NaMgTi3P3(SO8)3 | mp-2716543 | Na+ | 6 | 12 | 1 | 4.139528 | 299.51 | 2.194 | 456.9175 | phosphates
NaMgZr3P3(SO8)3 | mp-2716551 | Na+ | 6 | 12 | 1 | 4.11532 | 301.27 | 3.7254 | 391.0947 | phosphates
NaMgZrP(SO6)2 | mp-2714350 | Na+ | 6 | 12 | 9 | 4.148211 | 298.89 | 3.4429 | 432.0047 | phosphates
NaMo2P3O13 | mp-559036 | Na+ | 7 | 8 | 14 | 4.080513 | 303.84 | 2.2668 | 423.9107 | phosphates
NaMo3(PO7)2 | mp-1210232 | Na+ | 8 | 10 | 11 | 4.239413 | 292.46 | 2.1258 | 434.5182 | phosphates
NaMo6Cl13 | mp-540993 | Na+ | 6 | 6 | 2 | 3.741269 | 331.4 | 2.3917 | 165.8509 | chlorides
NaMoO2 | mp-578610 | Na+ | 6 | 6 | 166 | 2.986885 | 415.1 | 2.3805 | 554.0278 | other oxides
NaMoO3F | mp-1209982 | Na+ | 6 | 6 | 11 | 4.119223 | 300.99 | 3.2261 | 403.119 | halo-oxides
NaMoP2O7 | mp-18435 | Na+ | 6 | 5 | 14 | 3.980638 | 311.47 | 3.2076 | 453.4967 | phosphates
NaMoPO6 | mp-21798 | Na+ | 6 | 9 | 14 | 3.983848 | 311.22 | 2.7169 | 421.076 | phosphates
NaN3 | mp-1064952 | Na+ | 6 | 6 | 1 | 3.569336 | 347.36 | 4.0181 | 521.956 | (oxy)nitrides
NaN3 | mp-1066400 | Na+ | 6 | 6 | 160 | 3.554911 | 348.77 | 4.275 | 521.1287 | (oxy)nitrides
NaN3 | mp-22003 | Na+ | 6 | 6 | 166 | 3.537193 | 350.52 | 4.0268 | 604.1294 | (oxy)nitrides
NaN3 | mp-570538 | Na+ | 6 | 6 | 12 | 3.574544 | 346.85 | 3.9442 | 632.3574 | (oxy)nitrides
NaN3 | mp-634410 | Na+ | 8 | 8 | 5 | 3.759088 | 329.83 | 4.5186 | 678.9103 | (oxy)nitrides
NaNO | mp-3967 | Na+ | 6 | 6 | 14 | 3.388796 | 365.87 | 3.389 | 603.0873 | (oxy)nitrides
NaNO2 | mp-1173559 | Na+ | 6 | 6 | 2 | 3.959061 | 313.17 | 2.1591 | 493.1707 | (oxy)nitrides
NaNO2 | mp-2030757 | Na+ | 6 | 6 | 2 | 3.975106 | 311.9 | 2.4181 | 517.4398 | (oxy)nitrides
NaNO2 | mp-2964 | Na+ | 6 | 6 | 44 | 3.990263 | 310.72 | 2.4493 | 533.6578 | (oxy)nitrides
NaNO3 | mp-1173585 | Na+ | 6 | 8 | 1 | 4.135683 | 299.79 | 2.7742 | 474.078125 | (oxy)nitrides
NaNO3 | mp-1220986 | Na+ | 6 | 6 | 155 | 4.145381 | 299.09 | 2.8579 | 507.8222 | (oxy)nitrides
NaNO3 | mp-2767672 | Na+ | 6 | 6 | 1 | 4.133958 | 299.92 | 3.0097 | 533.3126 | (oxy)nitrides
NaNO3 | mp-3346497 | Na+ | 6 | 6 | 1 | 4.133958 | 299.92 | 3.5713 | 533.3126 | (oxy)nitrides
NaNO3 | mp-4531 | Na+ | 6 | 6 | 1 | 4.133958 | 299.92 | 2.9451 | 533.3126 | (oxy)nitrides
NaNO3 | mp-674297 | Na+ | 5 | 8 | 1 | 4.121894 | 300.79 | 2.5714 | 471.5874 | (oxy)nitrides
NaNb(OF)2 | mp-555305 | Na+ | 6 | 4 | 14 | 4.046203 | 306.42 | 3.1273 | 404.8915 | halo-oxides
NaNb2Al2P5SO24 | mp-2716202 | Na+ | 6 | 12 | 1 | 4.104836 | 302.04 | 2.3299 | 437.5676 | phosphates
NaNb2Ga2P5SO24 | mp-2716123 | Na+ | 6 | 12 | 1 | 4.080709 | 303.83 | 2.4629 | 414.8867 | phosphates
NaNb2In2P5SO24 | mp-2716277 | Na+ | 6 | 12 | 1 | 4.080709 | 303.83 | 2.2939 | 343.5084 | phosphates
NaNb2Si2PO12 | mp-2713518 | Na+ | 6 | 12 | 9 | 3.909458 | 317.14 | 2.9683 | 432.8034 | phosphates
NaNb2SiGe2P5O24 | mp-2715802 | Na+ | 6 | 12 | 1 | 4.003055 | 309.72 | 2.6158 | 425.2123 | phosphates
NaNb2SiSn2P5O24 | mp-2715645 | Na+ | 6 | 12 | 1 | 4.003055 | 309.72 | 2.5869 | 351.0579 | phosphates
NaNb3AlSiP5O24 | mp-2715624 | Na+ | 6 | 12 | 1 | 4.009517 | 309.22 | 2.2127 | 436.8555 | phosphates
NaNb3GaSiP5O24 | mp-2715546 | Na+ | 6 | 12 | 1 | 3.999859 | 309.97 | 2.3012 | 418.7895 | phosphates
NaNb3InSiP5O24 | mp-2715811 | Na+ | 6 | 12 | 1 | 4.007295 | 309.4 | 2.357 | 357.3352 | phosphates
NaNb3O8 | mp-14531 | Na+ | 8 | 8 | 72 | 3.56162 | 348.11 | 2.2449 | 531.8537 | other oxides
NaNb4Bi5O18 | mp-1221019 | Na+ | 8 | 12 | 8 | 3.791576 | 327 | 2.7554 | 342.0298 | other oxides
NaNb4Si3(PO8)3 | mp-2714175 | Na+ | 6 | 12 | 1 | 3.88027 | 319.52 | 2.6558 | 426.2181 | phosphates
NaNbAl(PO4)3 | mp-2713177 | Na+ | 6 | 12 | 161 | 3.929425 | 315.53 | 2.6148 | 452.8211 | phosphates
NaNbCl6 | mp-28178 | Na+ | 6 | 9 | 14 | 3.902025 | 317.74 | 2.2152 | 159.0655 | chlorides
NaNbGa(PO4)3 | mp-2713768 | Na+ | 6 | 12 | 161 | 3.92107 | 316.2 | 2.5568 | 419.7997 | phosphates
NaNbGa3P3(SO8)3 | mp-2716430 | Na+ | 6 | 12 | 1 | 4.117985 | 301.08 | 2.1227 | 415.765625 | phosphates
NaNbGe3(PO4)6 | mp-2713906 | Na+ | 6 | 12 | 143 | 4.027601 | 307.84 | 2.7907 | 442.6767 | phosphates
NaNbGeO5 | mp-17164 | Na+ | 6 | 7 | 14 | 3.517845 | 352.44 | 3.0796 | 484.2089 | other oxides
NaNbIn(PO4)3 | mp-2713817 | Na+ | 6 | 12 | 161 | 3.884244 | 319.2 | 2.3857 | 349.9818 | phosphates
NaNbN2 | mp-1030657 | Na+ | 5 | 6 | 61 | 2.526551 | 490.73 | 2.2814 | 447.8931 | (oxy)nitrides
NaNbO3 | mp-1078295 | Na+ | 6 | 6 | 148 | 3.212245 | 385.97 | 3.8374 | 614.64 | other oxides
NaNbO3 | mp-1188528 | Na+ | 6 | 12 | 33 | 3.597517 | 344.64 | 2.3501 | 628.4954 | other oxides
NaNbO3 | mp-1190015 | Na+ | 8 | 12 | 31 | 3.744179 | 331.14 | 2.2326 | 628.4954 | other oxides
NaNbO3 | mp-3671 | Na+ | 8 | 12 | 57 | 3.743215 | 331.22 | 2.3565 | 640.9258 | other oxides
NaNbO3 | mp-4514 | Na+ | 6 | 12 | 161 | 3.593491 | 345.02 | 2.5048 | 632.34 | other oxides
NaNbO3 | mp-4681 | Na+ | 3 | 12 | 26 | 3.683659 | 336.58 | 2.3684 | 628.8838 | other oxides
NaNbO3 | mp-558920 | Na+ | 3 | 12 | 29 | 3.688298 | 336.16 | 2.4098 | 628.8838 | other oxides
NaNbO3 | mp-559354 | Na+ | 11 | 12 | 63 | 3.872924 | 320.13 | 2.0583 | 613.7729 | other oxides
NaNbSi2GeSO12 | mp-2715734 | Na+ | 6 | 12 | 9 | 4.02951 | 307.69 | 2.8213 | 434.5584 | silicates
NaNbSi2SnSO12 | mp-2715587 | Na+ | 6 | 12 | 9 | 4.013225 | 308.94 | 2.6549 | 366.3595 | silicates
NaNbSiGe(PO6)2 | mp-2715738 | Na+ | 6 | 12 | 9 | 3.986078 | 311.04 | 2.7659 | 428.9407 | phosphates
NaNbSiSn(PO6)2 | mp-2715563 | Na+ | 6 | 12 | 9 | 3.980963 | 311.44 | 2.5558 | 355.108 | phosphates
NaNbSn3(PO4)6 | mp-2713799 | Na+ | 6 | 12 | 143 | 3.954796 | 313.5 | 2.6827 | 351.5624 | phosphates
NaNbWO6 | mp-1221083 | Na+ | 6 | 6 | 74 | 3.650774 | 339.61 | 2.9255 | 367.0432 | other oxides
NaPF6 | mp-10474 | Na+ | 6 | 6 | 225 | 4.473588 | 277.15 | 7.0251 | 403.8621 | fluorides
NaPN2 | mp-10572 | Na+ | 4 | 8 | 122 | 2.927829 | 423.47 | 4.6812 | 779.4128 | (oxy)nitrides
NaPO3 | mp-4734 | Na+ | 6 | 6 | 14 | 3.825815 | 324.07 | 5.2087 | 576.799 | phosphates
NaPO3 | mp-558192 | Na+ | 6 | 8 | 14 | 3.864985 | 320.79 | 5.158 | 581.3957 | phosphates
NaPO3 | mp-648053 | Na+ | 6 | 4 | 88 | 3.865233 | 320.77 | 4.8428 | 532.7089 | phosphates
NaPO3 | mp-864891 | Na+ | 6 | 7 | 2 | 3.850517 | 321.99 | 5.1185 | 591.254 | phosphates
NaPWO6 | mp-21913 | Na+ | 6 | 9 | 14 | 4.009552 | 309.22 | 3.7235 | 422.8772 | phosphates
NaS2N(O2F)2 | mp-1196019 | Na+ | 6 | 7 | 14 | 4.260554 | 291 | 5.5093 | 364.4383 | halo-oxides
NaS2N(O2F)2 | mp-1201634 | Na+ | 6 | 6 | 14 | 4.258824 | 291.12 | 5.3421 | 364.4383 | halo-oxides
NaSO3F | mp-1220908 | Na+ | 6 | 6 | 164 | 4.236393 | 292.66 | 5.0584 | 405.0706 | halo-oxides
NaSO4 | mp-554328 | Na0+ | 6 | 8 | 2 | 4.102563 | 302.21 | 3.5176 | 515.3644 | (oxy)sulfides
NaSb(PS3)2 | mp-554384 | Na+ | 7 | 9 | 14 | 3.101508 | 399.75 | 2.0758 | 257.3196 | (oxy)sulfides
NaSb(PS3)2 | mp-561303 | Na+ | 7 | 9 | 4 | 3.097507 | 400.27 | 2.1511 | 253.2067 | (oxy)sulfides
NaSb3(PO5)2 | mp-561062 | Na+ | 7 | 8 | 29 | 3.832072 | 323.54 | 3.8784 | 304.1649 | phosphates
NaSb3F10 | mp-27573 | Na+ | 6 | 7 | 173 | 4.457645 | 278.14 | 4.968 | 271.9265 | fluorides
NaSb5O8 | mp-27878 | Na+ | 7 | 8 | 2 | 3.744165 | 331.14 | 2.6771 | 263.5837 | other oxides
NaSbCO2F3 | mp-554239 | Na+ | 6 | 8 | 15 | 4.275295 | 290 | 3.098 | 318.0948 | halo-oxides
NaSbCO2F3 | mp-554716 | Na+ | 6 | 8 | 9 | 4.241819 | 292.29 | 3.0893 | 312.1275 | halo-oxides
NaSbCSO7 | mp-768656 | Na+ | 6 | 6 | 4 | 3.999873 | 309.97 | 4.0218 | 296.2489 | (oxy)sulfides
NaSbCl6 | mp-28177 | Na+ | 8 | 8 | 84 | 4.051329 | 306.03 | 2.0509 | 161.4167 | chlorides
NaSbF4 | mp-2213280 | Na+ | 6 | 8 | 14 | 4.327738 | 286.49 | 4.9225 | 265.9833 | fluorides
NaSbF4 | mp-29269 | Na+ | 6 | 8 | 14 | 4.320444 | 286.97 | 4.3132 | 238.5536 | fluorides
NaSbF6 | mp-1200829 | Na+ | 6 | 6 | 205 | 4.4503 | 278.6 | 4.7556 | 258.5192 | fluorides
NaSbF6 | mp-2767514 | Na+ | 6 | 6 | 205 | 4.470752 | 277.32 | 6.1153 | 259.4818 | fluorides
NaSbF6 | mp-5955 | Na+ | 6 | 6 | 225 | 4.473588 | 277.15 | 4.8892 | 259.4818 | fluorides
NaSbMoO5 | mp-557087 | Na+ | 6 | 5 | 14 | 3.790351 | 327.1 | 3.3686 | 339.7599 | other oxides
NaSbO3 | mp-4482 | Na+ | 6 | 6 | 148 | 3.532908 | 350.94 | 2.7012 | 472.6292 | other oxides
NaSbO3 | mp-760994 | Na+ | 7 | 3 | 2 | 3.619915 | 342.51 | 2.2389 | 407.1544 | other oxides
NaSbWO6 | mp-1221059 | Na+ | 6 | 6 | 74 | 3.864614 | 320.82 | 2.7991 | 311.909 | other oxides
NaSc(GeO3)2 | mp-8054 | Na+ | 8 | 10 | 15 | 3.805235 | 325.83 | 3.5612 | 504.8799 | other oxides
NaSc(SeO3)2 | mp-1194561 | Na+ | 8 | 10 | 62 | 4.272578 | 290.19 | 3.8413 | 398.1059 | selenides
NaSc(SiO3)2 | mp-7074 | Na+ | 8 | 8 | 15 | 3.769647 | 328.9 | 4.9501 | 571.0364 | silicates
NaSc(WO4)2 | mp-1210161 | Na+ | 6 | 6 | 13 | 3.582356 | 346.1 | 3.5019 | 443.1827 | other oxides
NaSc2Al2PS5O24 | mp-2714187 | Na+ | 6 | 12 | 1 | 4.137524 | 299.66 | 3.9297 | 465.3695 | phosphates
NaSc2Ga2PS5O24 | mp-2714188 | Na+ | 6 | 12 | 1 | 4.161648 | 297.92 | 2.3243 | 447.5392 | phosphates
NaSc2Ge2P3(SO8)3 | mp-2716468 | Na+ | 6 | 12 | 1 | 4.110869 | 301.6 | 2.0515 | 437.5794 | phosphates
NaSc2In2PS5O24 | mp-2714295 | Na+ | 6 | 12 | 1 | 4.14306 | 299.26 | 3.0214 | 337.0924 | phosphates
NaSc2Nb2P5SO24 | mp-2716216 | Na+ | 6 | 12 | 1 | 4.139328 | 299.53 | 2.3373 | 419.6746 | phosphates
NaSc2P(SO6)2 | mp-2714375 | Na+ | 6 | 12 | 9 | 4.216255 | 294.06 | 4.2349 | 459.9497 | phosphates
NaSc2Sn2P3(SO8)3 | mp-2716351 | Na+ | 6 | 12 | 1 | 4.09313 | 302.91 | 2.2335 | 360.7249 | phosphates
NaSc2Ta2P5SO24 | mp-2716189 | Na+ | 6 | 12 | 1 | 4.157772 | 298.2 | 3.148 | 398.1451 | phosphates
NaSc3NbP3(SO8)3 | mp-2716497 | Na+ | 6 | 12 | 1 | 4.168211 | 297.45 | 2.0687 | 412.6846 | phosphates
NaSc3TaP3(SO8)3 | mp-2716568 | Na+ | 6 | 12 | 1 | 4.207829 | 294.65 | 2.8737 | 387.8987 | phosphates
NaSc4PS5O24 | mp-2714259 | Na+ | 6 | 12 | 1 | 4.206966 | 294.71 | 3.3389 | 452.7894 | phosphates
NaScAlP(SO6)2 | mp-2714595 | Na+ | 6 | 12 | 1 | 4.164959 | 297.68 | 4.2359 | 481.5509 | phosphates
NaScB2O5 | mp-555447 | Na+ | 7 | 8 | 14 | 3.618281 | 342.66 | 4.9236 | 591.8888 | borates
NaScCl4 | mp-29432 | Na+ | 6 | 6 | 60 | 3.708816 | 334.3 | 3.8115 | 222.032 | chlorides
NaScGaP(SO6)2 | mp-2715616 | Na+ | 6 | 12 | 1 | 4.178086 | 296.75 | 3.6136 | 448.2702 | phosphates
NaScInP(SO6)2 | mp-2714607 | Na+ | 6 | 12 | 1 | 4.151562 | 298.64 | 3.5723 | 355.7109 | phosphates
NaScNb(PO4)3 | mp-2713866 | Na+ | 6 | 12 | 161 | 4.020022 | 308.42 | 2.4092 | 423.5017 | phosphates
NaScNb3SiP5O24 | mp-2715608 | Na+ | 6 | 12 | 1 | 4.01092 | 309.12 | 2.2872 | 420.5208 | phosphates
NaScO2 | mp-7914 | Na+ | 6 | 6 | 166 | 3.110002 | 398.66 | 3.98 | 646.253 | other oxides
NaScP2O7 | mp-1200860 | Na+ | 9 | 11 | 14 | 4.262568 | 290.87 | 4.7915 | 508.225 | phosphates
NaScSnO4 | mp-1220936 | Na+ | 8 | 9 | 26 | 3.645735 | 340.08 | 2.6174 | 506.4509 | other oxides
NaScSnP2SO12 | mp-2712674 | Na+ | 6 | 12 | 9 | 4.11857 | 301.04 | 2.4616 | 368.4309 | phosphates
NaScTa(PO4)3 | mp-2713507 | Na+ | 6 | 12 | 161 | 4.0766 | 304.14 | 3.2033 | 398.3326 | phosphates
NaScTa3SiP5O24 | mp-2715814 | Na+ | 6 | 12 | 1 | 3.956769 | 313.35 | 3.1168 | 418.1942 | phosphates
NaScTiO4 | mp-1220931 | Na+ | 8 | 9 | 26 | 3.300799 | 375.62 | 2.4975 | 606.9389 | other oxides
NaScTiP2SO12 | mp-2712781 | Na+ | 6 | 12 | 9 | 4.194352 | 295.6 | 2.1132 | 444.7297 | phosphates
NaSeO3 | mp-728664 | Na0+ | 6 | 7 | 15 | 3.961651 | 312.96 | 3.0973 | 286.2617 | selenides
NaSi3BO8 | mp-696416 | Na+ | 7 | 10 | 2 | 4.016829 | 308.66 | 5.3553 | 554.4658 | borates
NaSi5N7 | mp-1246168 | Na+ | 5 | 12 | 33 | 3.260705 | 380.24 | 3.6384 | 799.8206 | (oxy)nitrides
NaSiBO4 | mp-1247561 | Na+ | 7 | 5 | 29 | 3.899831 | 317.92 | 5.4691 | 555.8459 | borates
NaSiBO4 | mp-554947 | Na+ | 6 | 6 | 173 | 3.729613 | 332.43 | 5.4139 | 578.4709 | borates
NaSiBO4 | mp-556740 | Na+ | 6 | 6 | 173 | 3.708669 | 334.31 | 5.5035 | 578.4709 | borates
NaSiBO4 | mp-558181 | Na+ | 6 | 6 | 14 | 3.726356 | 332.72 | 5.778 | 607.8152 | borates
NaSiSbCO7 | mp-772595 | Na+ | 6 | 2 | 4 | 4.056828 | 305.62 | 3.0031 | 366.3306 | silicates
NaSiSbO5 | mp-14730 | Na+ | 4 | 7 | 33 | 3.762961 | 329.49 | 3.1404 | 423.6154 | silicates
NaSn2(PO4)3 | mp-22163 | Na+ | 6 | 12 | 167 | 4.010319 | 309.16 | 2.9663 | 399.9254 | phosphates
NaSn2(PO4)3 | mp-6525 | Na+ | 6 | 12 | 148 | 3.874032 | 320.04 | 3.3552 | 410.8221 | phosphates
NaSn2Cl5 | mp-28947 | Na+ | 6 | 6 | 58 | 3.595916 | 344.79 | 3.0516 | 161.9907 | chlorides
NaSn2F5 | mp-13599 | Na+ | 6 | 6 | 133 | 4.195792 | 295.5 | 3.7838 | 224.3395 | fluorides
NaSn2Ge2P5SO24 | mp-2716157 | Na+ | 6 | 12 | 1 | 4.05776 | 305.55 | 2.5514 | 399.2889 | phosphates
NaSn4(PO4)3 | mp-6226 | Na+ | 9 | 9 | 161 | 4.192217 | 295.75 | 3.7963 | 283.0623 | phosphates
NaSn4P5SO24 | mp-2716260 | Na+ | 6 | 12 | 1 | 4.075738 | 304.2 | 2.0967 | 361.7894 | phosphates
NaSnGe(PO4)3 | mp-2713457 | Na+ | 6 | 12 | 143 | 4.028697 | 307.75 | 2.806 | 390.2561 | phosphates
NaSnPCO7 | mp-768127 | Na+ | 6 | 2 | 4 | 4.051215 | 306.04 | 2.7128 | 356.7659 | phosphates
NaSnPCO7 | mp-768209 | Na+ | 6 | 8 | 11 | 4.025673 | 307.98 | 3.2917 | 413.5074 | phosphates
NaSr(PO3)3 | mp-1020657 | Na+ | 6 | 5 | 2 | 4.0395 | 306.93 | 5.4112 | 461.1692 | phosphates
NaSr2IO6 | mp-1106050 | Na0+ | 6 | 6 | 14 | 3.732636 | 332.16 | 2.563 | 385.0433 | halo-oxides
NaSr2Nb5O15 | mp-1220952 | Na+ | 3 | 9 | 35 | 3.675646 | 337.31 | 2.3621 | 501.4295 | other oxides
NaSr3GdP3O12F | mp-1204493 | Na+ | 6 | 6 | 147 | 3.757092 | 330 | 3.3081 | 386.7092 | phosphates
NaSr3NbO6 | mp-6361 | Na+ | 6 | 6 | 167 | 3.09623 | 400.44 | 3.2962 | 447.3658 | other oxides
NaSr3SbO6 | mp-10461 | Na+ | 6 | 6 | 167 | 3.298119 | 375.92 | 2.9095 | 373.8684 | other oxides
NaSr3TaO6 | mp-13042 | Na+ | 6 | 6 | 167 | 3.135626 | 395.4 | 3.8787 | 409.3076 | other oxides
NaSr4(BO3)3 | mp-560768 | Na+ | 6 | 6 | 230 | 3.174882 | 390.52 | 3.969 | 482.766 | borates
NaSr4(SbO4)3 | mp-17433 | Na+ | 6 | 6 | 14 | 3.649291 | 339.75 | 2.3127 | 434.4163 | other oxides
NaSrAlF6 | mp-14722 | Na+ | 8 | 2 | 33 | 4.450085 | 278.61 | 6.9766 | 382.3869 | fluorides
NaSrB5O9 | mp-561514 | Sr2+ | 8 | 8 | 14 | 3.776634 | 328.29 | 5.4486 | 564.0842 | borates
NaSrBO3 | mp-556695 | Na+ | 6 | 6 | 14 | 3.409386 | 363.66 | 3.8575 | 534.5283 | borates
NaSrBiWO6 | mp-1518378 | Na+ | 12 | 12 | 216 | 4.202343 | 295.04 | 2.0972 | 305.0302 | other oxides
NaSrCeNbO6 | mp-1517509 | Ce4+ | 6 | 6 | 216 | 3.150986 | 393.48 | 2.1442 | 441.8652 | other oxides
NaSrGaF6 | mp-1210031 | Na+ | 6 | 6 | 19 | 4.347727 | 285.17 | 5.9984 | 337.3543 | fluorides
NaSrHfNbO6 | mp-1521941 | Na+ | 12 | 12 | 216 | 4.090363 | 303.11 | 2.3776 | 483.4416 | other oxides
NaSrHfSbO6 | mp-1518616 | Na+ | 12 | 12 | 216 | 4.183732 | 296.35 | 3.2996 | 429.9561 | other oxides
NaSrInWO6 | mp-1520495 | Na+ | 12 | 12 | 216 | 4.119106 | 301 | 3.4538 | 417.9801 | other oxides
NaSrLaSeO6 | mp-1522549 | La3+ | 6 | 6 | 216 | 3.648727 | 339.8 | 2.2349 | 426.3791 | selenides
NaSrLaWO6 | mp-1516595 | La3+ | 6 | 6 | 48 | 3.420135 | 362.51 | 3.0666 | 376.3398 | other oxides
NaSrLaWO6 | mp-1516668 | La3+ | 6 | 6 | 216 | 3.319163 | 373.54 | 2.9531 | 364.1732 | other oxides
NaSrLaWO6 | mp-1522015 | Na+ | 6 | 6 | 216 | 3.280447 | 377.95 | 2.754 | 462.6259 | other oxides
NaSrMg2F7 | mp-1220897 | Sr2+ | 8 | 8 | 74 | 4.336648 | 285.9 | 6.5089 | 429.7288 | fluorides
NaSrNbSnO6 | mp-1520904 | Na+ | 12 | 12 | 216 | 4.056514 | 305.64 | 3.2357 | 471.3061 | other oxides
NaSrPO4 | mp-1210115 | Sr2+ | 9 | 9 | 62 | 3.894869 | 318.33 | 4.5196 | 464.1929 | phosphates
NaSrVF6 | mp-1210039 | Na+ | 6 | 6 | 19 | 4.250764 | 291.68 | 2.5448 | 308.5026 | fluorides
NaSrYSeO6 | mp-1517333 | Y3+ | 6 | 6 | 216 | 3.448515 | 359.53 | 2.077 | 462.6905 | selenides
NaSrYWO6 | mp-1522178 | Y3+ | 6 | 6 | 216 | 3.251169 | 381.35 | 2.8804 | 432.2248 | other oxides
NaSrZrNbO6 | mp-1518090 | Na+ | 12 | 12 | 216 | 4.103189 | 302.17 | 2.2648 | 536.2447 | other oxides
NaSrZrSbO6 | mp-1518455 | Na+ | 12 | 12 | 216 | 4.18211 | 296.46 | 3.1782 | 485.5811 | other oxides
NaTa2Al2P5SO24 | mp-2716162 | Na+ | 6 | 12 | 1 | 4.104185 | 302.09 | 3.0669 | 407.024 | phosphates
NaTa2Ga2P5SO24 | mp-2716188 | Na+ | 6 | 12 | 1 | 4.094834 | 302.78 | 3.3321 | 402.9536 | phosphates
NaTa2In2P5SO24 | mp-2716203 | Na+ | 6 | 12 | 1 | 4.10426 | 302.09 | 3.0136 | 337.1972 | phosphates
NaTa2Nb2Si3(PO8)3 | mp-2714262 | Na+ | 6 | 12 | 1 | 3.873761 | 320.06 | 2.846 | 411.9945 | phosphates
NaTa2Si2PO12 | mp-2713211 | Na+ | 6 | 12 | 9 | 3.906349 | 317.39 | 3.853 | 410.8227 | phosphates
NaTa2SiGe2P5O24 | mp-2715729 | Na+ | 6 | 12 | 1 | 4.01544 | 308.77 | 3.1304 | 404.175 | phosphates
NaTa2SiSn2P5O24 | mp-2715552 | Na+ | 6 | 12 | 1 | 4.013315 | 308.93 | 3.3306 | 348.3455 | phosphates
NaTa2Ti2SiP5O24 | mp-2715677 | Na+ | 6 | 12 | 1 | 4.016518 | 308.69 | 2.558 | 419.7 | phosphates
NaTa3AlSiP5O24 | mp-2715599 | Na+ | 6 | 12 | 1 | 4.002987 | 309.73 | 3.0965 | 426.3698 | phosphates
NaTa3GaSiP5O24 | mp-2715807 | Na+ | 6 | 12 | 1 | 4.002288 | 309.78 | 3.1473 | 420.0001 | phosphates
NaTa3O8 | mp-14532 | Na+ | 8 | 8 | 72 | 3.668975 | 337.93 | 2.68 | 456.8132 | other oxides
NaTa4Bi5O18 | mp-1220909 | Na+ | 8 | 12 | 8 | 3.860447 | 321.17 | 2.9309 | 328.8953 | other oxides
NaTa4Si3(PO8)3 | mp-2714161 | Na+ | 6 | 12 | 1 | 3.855701 | 321.56 | 3.3015 | 401.7755 | phosphates
NaTaAl(PO4)3 | mp-2713437 | Na+ | 6 | 12 | 161 | 3.899657 | 317.94 | 3.4761 | 408.5774 | phosphates
NaTaAl3P3(SO8)3 | mp-2716483 | Na+ | 6 | 12 | 1 | 4.143093 | 299.26 | 2.8124 | 464.9339 | phosphates
NaTaCl6 | mp-28179 | Na+ | 6 | 9 | 14 | 3.975957 | 311.83 | 2.9288 | 147.4802 | chlorides
NaTaGa(PO4)3 | mp-2713205 | Na+ | 6 | 12 | 161 | 3.903801 | 317.6 | 3.3677 | 402.1858 | phosphates
NaTaGa3P3(SO8)3 | mp-2716410 | Na+ | 6 | 12 | 1 | 4.146276 | 299.03 | 2.8189 | 399.7525 | phosphates
NaTaGe3(PO4)6 | mp-2713726 | Na+ | 6 | 12 | 143 | 4.062363 | 305.2 | 3.1611 | 414.9039 | phosphates
NaTaGeO5 | mp-6066 | Na+ | 7 | 7 | 15 | 3.568232 | 347.47 | 3.3561 | 439.0023 | other oxides
NaTaIn(PO4)3 | mp-2713165 | Na+ | 6 | 12 | 161 | 3.935619 | 315.03 | 3.2408 | 350.5663 | phosphates
NaTaIn3P3(SO8)3 | mp-2716280 | Na+ | 6 | 12 | 1 | 4.117374 | 301.12 | 2.7546 | 338.8139 | phosphates
NaTaNbSi2PO12 | mp-2713379 | Na+ | 6 | 12 | 1 | 3.886812 | 318.99 | 3.0128 | 425.569 | phosphates
NaTaO3 | mp-3858 | Na+ | 8 | 12 | 62 | 3.880876 | 319.47 | 2.6172 | 488.9401 | other oxides
NaTaO3 | mp-4170 | Na+ | 12 | 12 | 221 | 4.079476 | 303.92 | 2.2603 | 494.9032 | other oxides
NaTaO3 | mp-4675 | Na+ | 8 | 12 | 127 | 3.822874 | 324.32 | 2.2798 | 490.7602 | other oxides
NaTaO3 | mp-4699 | Na+ | 4 | 12 | 63 | 3.741512 | 331.37 | 2.3891 | 488.9401 | other oxides
NaTaO3 | mp-676280 | Na+ | 8 | 8 | 1 | 3.561913 | 348.08 | 3.4067 | 436.1512 | other oxides
NaTaO3 | mp-754818 | Na+ | 6 | 6 | 227 | 3.007058 | 412.31 | 2.7139 | 450.3877 | other oxides
NaTaSi2GeSO12 | mp-2715526 | Na+ | 6 | 12 | 9 | 4.002934 | 309.73 | 3.2189 | 416.1086 | silicates
NaTaSi2SnSO12 | mp-2715528 | Na+ | 6 | 12 | 9 | 3.997069 | 310.19 | 3.3097 | 370.0116 | silicates
NaTaSiGe(PO6)2 | mp-2715671 | Na+ | 6 | 12 | 9 | 3.968081 | 312.45 | 3.2277 | 423.101 | phosphates
NaTaSiSn(PO6)2 | mp-2715612 | Na+ | 6 | 12 | 9 | 4.000133 | 309.95 | 3.3753 | 365.5362 | phosphates
NaTaSn3(PO4)6 | mp-2713980 | Na+ | 6 | 12 | 143 | 4.034491 | 307.31 | 3.3537 | 351.4947 | phosphates
NaTaTi3(PO4)6 | mp-2713953 | Na+ | 6 | 12 | 143 | 4.135803 | 299.78 | 2.3579 | 424.4099 | phosphates
NaTaTiSi(PO6)2 | mp-2715682 | Na+ | 6 | 12 | 9 | 4.04574 | 306.46 | 2.7369 | 432.2134 | phosphates
NaTaTiSi2SO12 | mp-2715603 | Na+ | 6 | 12 | 9 | 4.074871 | 304.27 | 3.2534 | 420.8621 | silicates
NaTaWO6 | mp-1221000 | Na+ | 6 | 6 | 74 | 3.636526 | 340.94 | 3.2929 | 362.9122 | other oxides
NaTi2(PO4)3 | mp-6761 | Na+ | 6 | 12 | 167 | 3.977024 | 311.75 | 2.4429 | 454.5091 | phosphates
NaTi2(PO4)3 | mp-776567 | Na+ | 5 | 9 | 1 | 3.98221 | 311.35 | 2.5675 | 460.1109 | phosphates
NaTi2(PO4)3 | mp-776599 | Na+ | 6 | 7 | 2 | 3.957527 | 313.29 | 2.6226 | 447.0219 | phosphates
NaTi2Al5O12 | mp-560591 | Na+ | 6 | 6 | 55 | 3.432429 | 361.21 | 2.719 | 644.7249 | aluminates
NaTi2BiO6 | mp-1220903 | Na+ | 8 | 12 | 35 | 3.906732 | 317.36 | 2.3619 | 438.8451 | other oxides
NaTi2BiO6 | mp-39681 | Na+ | 6 | 12 | 146 | 3.769488 | 328.92 | 2.7382 | 452.1745 | other oxides
NaTi2Ga5O12 | mp-554441 | Na+ | 6 | 6 | 55 | 3.532519 | 350.98 | 2.4472 | 543.3806 | other oxides
NaTi2Ge2P5SO24 | mp-2716128 | Na+ | 6 | 12 | 1 | 4.079186 | 303.94 | 2.1424 | 440.9727 | phosphates
NaTi2Nb2SiP5O24 | mp-2715767 | Na+ | 6 | 12 | 1 | 4.01043 | 309.15 | 2.5046 | 449.7374 | phosphates
NaTi3AlO8 | mp-1220885 | Na+ | 4 | 12 | 8 | 3.673709 | 337.49 | 2.5385 | 561.5481 | aluminates
NaTi3Nb(PO4)6 | mp-2713786 | Na+ | 6 | 12 | 143 | 4.004892 | 309.58 | 2.3867 | 449.875 | phosphates
NaTiAlP2SO12 | mp-2712660 | Na+ | 6 | 12 | 9 | 4.144553 | 299.15 | 2.3985 | 484.9931 | phosphates
NaTiAlSi(SO6)2 | mp-2712764 | Na+ | 6 | 12 | 9 | 4.08798 | 303.29 | 2.1699 | 491.7166 | silicates
NaTiGaP2SO12 | mp-2712746 | Na+ | 6 | 12 | 9 | 4.143277 | 299.24 | 2.2677 | 447.2483 | phosphates
NaTiGaSi(SO6)2 | mp-2712648 | Na+ | 6 | 12 | 9 | 4.08798 | 303.29 | 2.1205 | 450.157 | silicates
NaTiGe(PO4)3 | mp-2713361 | Na+ | 6 | 12 | 143 | 4.045015 | 306.51 | 2.5699 | 462.0405 | phosphates
NaTiInP2SO12 | mp-2712817 | Na+ | 6 | 12 | 9 | 4.120814 | 300.87 | 2.0907 | 386.7097 | phosphates
NaTiNbSi(PO6)2 | mp-2715783 | Na+ | 6 | 12 | 9 | 3.965254 | 312.68 | 2.5741 | 448.691 | phosphates
NaTiNbSi2SO12 | mp-2715810 | Na+ | 6 | 12 | 9 | 4.059285 | 305.43 | 2.7588 | 447.8711 | silicates
NaTiPO5 | mp-1173581 | Na+ | 5 | 7 | 33 | 3.816049 | 324.9 | 3.1919 | 472.8409 | phosphates
NaTiPO5 | mp-1220951 | Na+ | 4 | 6 | 4 | 3.751991 | 330.45 | 2.866 | 472.5341 | phosphates
NaTiPO5 | mp-6358 | Na+ | 7 | 7 | 14 | 3.892368 | 318.53 | 3.048 | 544.6735 | phosphates
NaTiPO5 | mp-760927 | Na+ | 6 | 8 | 62 | 3.838274 | 323.02 | 2.833 | 534.9886 | phosphates
NaTiSn(PO4)3 | mp-1220927 | Na+ | 6 | 12 | 161 | 4.01029 | 309.17 | 2.5067 | 389.2112 | phosphates
NaTiSn(PO4)3 | mp-2713811 | Na+ | 6 | 12 | 143 | 3.998846 | 310.05 | 2.4572 | 389.2112 | phosphates
NaV(OF)2 | mp-18953 | Na+ | 6 | 6 | 4 | 4.134425 | 299.88 | 2.1974 | 403.7839 | halo-oxides
NaV2Bi3O10 | mp-1220913 | Na+ | 7 | 10 | 1 | 3.832366 | 323.52 | 2.8908 | 266.3972 | other oxides
NaV2Bi3O10 | mp-553887 | Na+ | 6 | 8 | 1 | 3.633295 | 341.24 | 2.71 | 266.3972 | other oxides
NaV3O8 | mp-755861 | Na+ | 6 | 12 | 11 | 3.857143 | 321.44 | 2.0795 | 483.863 | other oxides
NaV3P2O13 | mp-776555 | Na+ | 7 | 1 | 33 | 4.039809 | 306.91 | 2.1674 | 437.9242 | phosphates
NaV4Bi13O30 | mp-1212549 | Na+ | 5 | 9 | 5 | 3.677316 | 337.16 | 2.8099 | 235.6438 | other oxides
NaVF6 | mp-1120731 | Na+ | 7 | 5 | 62 | 4.664731 | 265.79 | 3.2498 | 407.3937 | fluorides
NaVMoO6 | mp-1220800 | Na+ | 6 | 9 | 1 | 3.778962 | 328.09 | 2.7363 | 439.1837 | other oxides
NaVO3 | mp-19083 | Na+ | 6 | 6 | 15 | 3.466727 | 357.64 | 3.2386 | 524.3452 | other oxides
NaVO3 | mp-555665 | Na+ | 6 | 5 | 62 | 3.530603 | 351.17 | 3.0358 | 524.715 | other oxides
NaVP2O7 | mp-17479 | Na+ | 8 | 8 | 14 | 4.108709 | 301.76 | 2.1288 | 495.0039 | phosphates
NaVP2O7 | mp-752810 | Na+ | 6 | 6 | 4 | 3.94368 | 314.39 | 2.1604 | 484.4868 | phosphates
NaVPO4F | mp-1238774 | Na+ | 7 | 4 | 33 | 4.271681 | 290.25 | 2.0793 | 386.9835 | phosphates
NaVPO5 | mp-763899 | Na+ | 6 | 6 | 33 | 3.809348 | 325.47 | 2.5221 | 447.9592 | phosphates
NaY(C2O5)2 | mp-1180560 | Y3+ | 7 | 7 | 4 | 4.14685 | 298.98 | 4.6036 | 470.4868 | other oxides
NaY(C2O5)2 | mp-1199404 | Y3+ | 6 | 2 | 4 | 4.058558 | 305.49 | 2.269 | 433.6532 | other oxides
NaY(IO3)4 | mp-581868 | Y3+ | 8 | 8 | 9 | 3.991982 | 310.58 | 3.3147 | 224.1824 | halo-oxides
NaY(MoO4)2 | mp-1220703 | Y3+ | 8 | 8 | 82 | 3.765956 | 329.22 | 3.2744 | 474.1358 | other oxides
NaY(PO3)4 | mp-555030 | Y3+ | 8 | 8 | 14 | 4.139205 | 299.54 | 5.7942 | 449.3671 | phosphates
NaY(SeO3)2 | mp-559053 | Y3+ | 7 | 7 | 33 | 3.841179 | 322.78 | 4.2264 | 390.0327 | selenides
NaY(SiO3)2 | mp-554778 | Y3+ | 6 | 8 | 15 | 3.623303 | 342.19 | 5.0425 | 507.6719 | silicates
NaY(SiO3)2 | mp-560039 | Y3+ | 7 | 7 | 14 | 3.569434 | 347.35 | 4.709 | 462.0837 | silicates
NaY2Al2PS5O24 | mp-2714064 | Y3+ | 6 | 6 | 1 | 4.020973 | 308.34 | 3.6839 | 427.4903 | phosphates
NaY2F7 | mp-675778 | Y3+ | 8 | 8 | 12 | 4.288362 | 289.12 | 7.0369 | 357.685 | fluorides
NaY2Hf2P3(SO8)3 | mp-2716546 | Y3+ | 6 | 6 | 1 | 4.057525 | 305.57 | 4.1691 | 354.7136 | phosphates
NaY2In2PS5O24 | mp-2714035 | Y3+ | 6 | 6 | 1 | 4.020301 | 308.4 | 2.7157 | 317.9318 | phosphates
NaY2Nb2P5SO24 | mp-2716263 | Y3+ | 6 | 6 | 1 | 3.955281 | 313.46 | 2.1422 | 359.9342 | phosphates
NaY2P(SO6)2 | mp-2714544 | Y3+ | 6 | 6 | 9 | 4.081234 | 303.79 | 4.947 | 348.3728 | phosphates
NaY2Sc2PS5O24 | mp-2714086 | Y3+ | 6 | 6 | 1 | 4.077825 | 304.04 | 2.9797 | 406.7304 | phosphates
NaY2Ta2P5SO24 | mp-2716228 | Y3+ | 6 | 6 | 1 | 4.037504 | 307.08 | 2.9072 | 355.2206 | phosphates
NaY2Ti2P3(SO8)3 | mp-2716342 | Y3+ | 6 | 6 | 1 | 4.018209 | 308.56 | 2.1228 | 401.6133 | phosphates
NaY2Zr2P3(SO8)3 | mp-2716561 | Y3+ | 6 | 6 | 1 | 4.011635 | 309.06 | 3.3811 | 350.9443 | phosphates
NaY3F10 | mp-676023 | Y3+ | 8 | 10 | 131 | 4.334002 | 286.07 | 5.6276 | 391.4309 | fluorides
NaY3Mg(SO4)6 | mp-2714834 | Y3+ | 6 | 6 | 143 | 4.070296 | 304.61 | 5.2848 | 397.7054 | (oxy)sulfides
NaY3NbP3(SO8)3 | mp-2716472 | Y3+ | 6 | 6 | 1 | 4.019341 | 308.47 | 2.1375 | 348.0501 | phosphates
NaY3SiS7 | mp-7220 | Na+ | 6 | 6 | 173 | 2.954365 | 419.66 | 2.1957 | 294.6241 | (oxy)sulfides
NaY3TaP3(SO8)3 | mp-2716572 | Y3+ | 6 | 6 | 1 | 4.086677 | 303.39 | 2.7473 | 336.1013 | phosphates
NaY4PS5O24 | mp-2714315 | Y3+ | 6 | 6 | 1 | 4.065936 | 304.93 | 4.4559 | 345.4662 | phosphates
NaY9(Si3O13)2 | mp-1220819 | Y3+ | 7 | 7 | 143 | 3.518568 | 352.37 | 4.4348 | 508.6592 | silicates
NaYAlP(SO6)2 | mp-2714344 | Y3+ | 6 | 6 | 1 | 4.052728 | 305.93 | 4.3972 | 431.0661 | phosphates
NaYCO3F2 | mp-558160 | Y3+ | 8 | 8 | 62 | 4.173084 | 297.1 | 5.2481 | 410.9677 | halo-oxides
NaYCl4 | mp-1209960 | Y3+ | 7 | 7 | 2 | 3.574919 | 346.82 | 4.6098 | 198.9243 | chlorides
NaYF4 | mp-1220682 | Y3+ | 8 | 8 | 123 | 4.195779 | 295.5 | 6.8193 | 401.7237 | fluorides
NaYF4 | mp-1220768 | Na+ | 6 | 9 | 1 | 4.254059 | 291.45 | 7.2052 | 408.7625 | fluorides
NaYF4 | mp-2763561 | Na+ | 6 | 9 | 143 | 4.270572 | 290.32 | 8.5918 | 408.7625 | fluorides
NaYF4 | mp-34081 | Y3+ | 8 | 8 | 141 | 4.193093 | 295.69 | 6.9245 | 401.7237 | fluorides
NaYF4 | mp-34806 | Na+ | 6 | 9 | 143 | 4.265503 | 290.67 | 7.3417 | 403.3373 | fluorides
NaYF4 | mp-37267 | Y3+ | 9 | 9 | 174 | 4.304507 | 288.03 | 7.3745 | 410.4603 | fluorides
NaYF4 | mp-675161 | Na+ | 6 | 9 | 7 | 4.261844 | 290.92 | 7.3695 | 408.7625 | fluorides
NaYGaP(SO6)2 | mp-2714445 | Y3+ | 6 | 6 | 1 | 4.062099 | 305.22 | 2.9479 | 406.2416 | phosphates
NaYGeO4 | mp-17394 | Y3+ | 6 | 6 | 62 | 3.448483 | 359.53 | 3.647 | 444.1999 | other oxides
NaYHfP2SO12 | mp-2712787 | Y3+ | 6 | 6 | 9 | 4.063042 | 305.15 | 4.4556 | 355.499 | phosphates
NaYHfSi(SO6)2 | mp-2714281 | Y3+ | 6 | 6 | 9 | 4.073021 | 304.4 | 3.7611 | 361.9873 | silicates
NaYInP(SO6)2 | mp-2714426 | Y3+ | 6 | 6 | 1 | 4.05672 | 305.63 | 4.1742 | 320.9129 | phosphates
NaYMg(SO4)3 | mp-2714077 | Y3+ | 6 | 6 | 161 | 4.094841 | 302.78 | 5.2252 | 419.9049 | (oxy)sulfides
NaYMg14O16 | mp-1035917 | Y3+ | 6 | 6 | 123 | 3.23419 | 383.35 | 3.6304 | 688.8056 | other oxides
NaYMg14O16 | mp-1035940 | Y3+ | 6 | 6 | 47 | 3.264378 | 379.81 | 3.7648 | 688.8056 | other oxides
NaYMg30O32 | mp-1037595 | Y3+ | 6 | 6 | 123 | 3.232737 | 383.53 | 4.225 | 705.4445 | other oxides
NaYMg30O32 | mp-1037632 | Y3+ | 6 | 6 | 123 | 3.243477 | 382.26 | 4.2297 | 705.4445 | other oxides
NaYMg6O8 | mp-1032844 | Y3+ | 6 | 6 | 123 | 3.231096 | 383.72 | 4.9918 | 629.6917 | other oxides
NaYMg6O8 | mp-1032845 | Y3+ | 6 | 6 | 123 | 3.231096 | 383.72 | 5.9677 | 629.6917 | other oxides
NaYNb(PO4)3 | mp-2713523 | Y3+ | 6 | 6 | 161 | 3.816189 | 324.89 | 2.4132 | 371.7248 | phosphates
NaYNb3SiP5O24 | mp-2715555 | Y3+ | 6 | 6 | 1 | 3.905176 | 317.49 | 2.3909 | 392.9181 | phosphates
NaYO2 | mp-30980 | Y3+ | 6 | 6 | 2 | 3.125527 | 396.68 | 4.1319 | 511.672 | other oxides
NaYP2O7 | mp-9427 | Na+ | 6 | 9 | 4 | 3.981087 | 311.43 | 5.2806 | 420.6416 | phosphates
NaYPO4F | mp-10804 | Na+ | 6 | 12 | 12 | 3.981287 | 311.42 | 5.4944 | 438.1811 | phosphates
NaYS2 | mp-10226 | Y3+ | 6 | 6 | 166 | 2.528297 | 490.39 | 2.2635 | 346.7863 | (oxy)sulfides
NaYScP(SO6)2 | mp-2714574 | Y3+ | 6 | 6 | 1 | 4.077768 | 304.05 | 4.1718 | 394.8948 | phosphates
NaYSiO4 | mp-17891 | Y3+ | 6 | 6 | 62 | 3.593366 | 345.04 | 4.2796 | 474.4529 | silicates
NaYSnWO6 | mp-1517501 | Y3+ | 6 | 6 | 216 | 3.30437 | 375.21 | 2.5447 | 385.4825 | other oxides
NaYTa(PO4)3 | mp-2713340 | Y3+ | 6 | 6 | 161 | 3.936373 | 314.97 | 3.2051 | 359.23 | phosphates
NaYTa3SiP5O24 | mp-2715693 | Y3+ | 6 | 6 | 1 | 3.764219 | 329.38 | 3.1691 | 378.5499 | phosphates
NaYTi2(SiO5)2 | mp-1220706 | Y3+ | 7 | 7 | 5 | 3.493762 | 354.87 | 2.9705 | 515.7369 | silicates
NaYTi2O6 | mp-1220744 | Y3+ | 8 | 10 | 31 | 3.703156 | 334.81 | 2.3484 | 586.5942 | other oxides
NaYTiNbO6F | mp-1220733 | Y3+ | 8 | 8 | 74 | 3.545853 | 349.66 | 2.7736 | 499.4787 | halo-oxides
NaYTiNbO6F | mp-42599 | Y3+ | 8 | 8 | 91 | 3.510319 | 353.2 | 2.8506 | 497.9071 | halo-oxides
NaYTiO4 | mp-18005 | Y3+ | 8 | 9 | 57 | 3.147845 | 393.87 | 2.3722 | 568.6372 | other oxides
NaYZrP2SO12 | mp-2712737 | Y3+ | 6 | 6 | 9 | 3.944507 | 314.32 | 3.7018 | 360.3014 | phosphates
NaYZrSi(SO6)2 | mp-2712633 | Y3+ | 6 | 6 | 9 | 4.082306 | 303.71 | 3.0139 | 368.1912 | silicates
NaZr2(PO4)3 | mp-6475 | Na+ | 6 | 12 | 167 | 4.03708 | 307.11 | 4.1967 | 406.124 | phosphates
NaZr2Al2P3(SO8)3 | mp-2716385 | Na+ | 6 | 12 | 1 | 4.115153 | 301.29 | 3.1224 | 430.8856 | phosphates
NaZr2Ga2P3(SO8)3 | mp-2716331 | Na+ | 6 | 12 | 1 | 4.120928 | 300.86 | 3.2018 | 403.0088 | phosphates
NaZr2Ge2P5SO24 | mp-2716181 | Na+ | 6 | 12 | 1 | 4.105552 | 301.99 | 2.5707 | 411.9377 | phosphates
NaZr2In2P3(SO8)3 | mp-2716494 | Na+ | 6 | 12 | 1 | 4.091344 | 303.04 | 3.1551 | 317.7327 | phosphates
NaZr2Nb2SiP5O24 | mp-2715770 | Na+ | 6 | 12 | 1 | 3.992823 | 310.52 | 2.5845 | 405.592 | phosphates
NaZr2Sc2P3(SO8)3 | mp-2716288 | Na+ | 6 | 12 | 1 | 4.160143 | 298.03 | 3.3873 | 393.8094 | phosphates
NaZr2Sn2P5SO24 | mp-2716249 | Na+ | 6 | 12 | 1 | 4.054467 | 305.8 | 2.9901 | 344.8275 | phosphates
NaZr2Ta2SiP5O24 | mp-2715704 | Na+ | 6 | 12 | 1 | 3.933909 | 315.17 | 3.3841 | 402.2829 | phosphates
NaZr2Ti2P5SO24 | mp-2716245 | Na+ | 6 | 12 | 1 | 4.123617 | 300.67 | 2.3144 | 425.8583 | phosphates
NaZr2VF11 | mp-558441 | Na+ | 8 | 8 | 12 | 4.552381 | 272.35 | 2.163 | 332.3042 | fluorides
NaZr3Nb(PO4)6 | mp-2713801 | Na+ | 6 | 12 | 143 | 3.929347 | 315.53 | 2.6834 | 385.1158 | phosphates
NaZr3Ta(PO4)6 | mp-2713728 | Na+ | 6 | 12 | 143 | 4.140282 | 299.46 | 3.5942 | 369.0254 | phosphates
NaZr3TaSi3(SO8)3 | mp-2714019 | Na+ | 6 | 12 | 1 | 4.119401 | 300.98 | 2.5445 | 373.7692 | silicates
NaZr4P5SO24 | mp-2716121 | Na+ | 6 | 12 | 1 | 4.089867 | 303.15 | 3.629 | 369.7738 | phosphates
NaZrAlP2SO12 | mp-2712804 | Na+ | 6 | 12 | 9 | 4.129544 | 300.24 | 4.2113 | 435.7728 | phosphates
NaZrAlSi(SO6)2 | mp-2712687 | Na+ | 6 | 12 | 9 | 4.078701 | 303.98 | 3.8914 | 442.5099 | silicates
NaZrGaP2SO12 | mp-2712584 | Na+ | 6 | 12 | 9 | 4.13698 | 299.7 | 3.604 | 404.5892 | phosphates
NaZrGaSi(SO6)2 | mp-2712609 | Na+ | 6 | 12 | 9 | 4.095464 | 302.74 | 3.4302 | 414.5357 | silicates
NaZrGe(PO4)3 | mp-2713383 | Na+ | 6 | 12 | 143 | 4.015889 | 308.73 | 2.7293 | 409.2792 | phosphates
NaZrInSi(SO6)2 | mp-2712568 | Na+ | 6 | 12 | 9 | 4.096325 | 302.67 | 3.3283 | 322.8053 | silicates
NaZrNbSi(PO6)2 | mp-2715582 | Na+ | 6 | 12 | 9 | 3.954678 | 313.51 | 2.4984 | 428.8462 | phosphates
NaZrNbSi2SO12 | mp-2715804 | Na+ | 6 | 12 | 9 | 4.06102 | 305.3 | 2.588 | 409.7335 | silicates
NaZrNbSnO6 | mp-1517464 | Na+ | 12 | 12 | 216 | 3.993976 | 310.43 | 2.3496 | 473.9392 | other oxides
NaZrScO4 | mp-1220772 | Na+ | 8 | 9 | 26 | 3.171733 | 390.9 | 3.6625 | 579.7659 | other oxides
NaZrScP2SO12 | mp-2712634 | Na+ | 6 | 12 | 9 | 4.094401 | 302.81 | 3.9534 | 410.483 | phosphates
NaZrScSi(SO6)2 | mp-2712623 | Na+ | 6 | 12 | 9 | 4.197711 | 295.36 | 3.5185 | 402.817 | silicates
NaZrSn(PO4)3 | mp-2713512 | Na+ | 6 | 12 | 143 | 3.888439 | 318.85 | 3.0362 | 351.7692 | phosphates
NaZrTaSi(PO6)2 | mp-2715568 | Na+ | 6 | 12 | 9 | 3.979392 | 311.57 | 3.326 | 419.0319 | phosphates
NaZrTaSi2SO12 | mp-2715547 | Na+ | 6 | 12 | 9 | 4.095906 | 302.7 | 3.4013 | 409.4847 | silicates
NaZrTi(PO4)3 | mp-2713217 | Na+ | 6 | 12 | 143 | 4.005019 | 309.57 | 2.4243 | 425.2064 | phosphates
Rb(CO)2 | mp-546810 | Rb0+ | 6 | 8 | 12 | 3.58441 | 345.9 | 2.6948 | 359.1386 | other oxides
Rb10NaAl11Si13O48 | mp-705861 | Rb+ | 6 | 5 | 1 | 3.769512 | 328.91 | 2.2161 | 274.5951 | silicates
Rb10Si6O17 | mp-556390 | Rb+ | 6 | 5 | 61 | 3.495663 | 354.68 | 3.3796 | 308.3268 | silicates
Rb14Na3Al17Si31O96 | mp-721330 | Na+ | 5 | 8 | 1 | 3.683807 | 336.57 | 2.0645 | 267.9019 | silicates
Rb18Mg6B29O58F | mp-1200013 | Rb+ | 6 | 6 | 15 | 3.501853 | 354.05 | 3.7865 | 359.3961 | borates
Rb2Al2B2O7 | mp-559284 | Rb+ | 8 | 8 | 14 | 3.660262 | 338.73 | 4.1788 | 412.213 | borates
Rb2Al2Sb2O7 | mp-556275 | Rb+ | 9 | 9 | 164 | 3.729488 | 332.44 | 3.5936 | 276.9676 | aluminates
Rb2Al2Si3O10 | mp-975622 | Rb+ | 10 | 3 | 43 | 4.095195 | 302.76 | 4.6713 | 387.8253 | silicates
Rb2AlInBr6 | mp-1114075 | Rb+ | 12 | 12 | 225 | 3.773437 | 328.57 | 2.1004 | 143.0398 | bromides
Rb2AlInCl6 | mp-1114076 | Rb+ | 12 | 12 | 225 | 3.750859 | 330.55 | 2.9942 | 164.2979 | chlorides
Rb2AlInF6 | mp-1113775 | Rb+ | 12 | 12 | 225 | 4.38747 | 282.59 | 4.2021 | 222.012 | fluorides
Rb2B4O7 | mp-16980 | Rb+ | 6 | 6 | 2 | 3.617322 | 342.75 | 4.7246 | 532.4507 | borates
Rb2Ba(Ge4O9)2 | mp-1210469 | Rb+ | 7 | 9 | 165 | 3.838724 | 322.98 | 2.9384 | 404.6342 | other oxides
Rb2BaBr4 | mp-1219768 | Rb+ | 8 | 8 | 122 | 3.549774 | 349.27 | 4.2176 | 131.6771 | bromides
Rb2BaCl4 | mp-1219789 | Rb+ | 8 | 8 | 122 | 3.680856 | 336.84 | 5.0665 | 169.4523 | chlorides
Rb2Bi(ClO4)5 | mp-557599 | Rb0+ | 10 | 12 | 2 | 4.352154 | 284.88 | 4.1067 | 226.5166 | halo-oxides
Rb2Bi(IO3)5 | mp-1201257 | Rb+ | 8 | 8 | 39 | 4.062 | 305.23 | 2.9609 | 163.8403 | halo-oxides
Rb2Bi3F11 | mp-675214 | Rb+ | 7 | 7 | 1 | 4.383305 | 282.86 | 3.8514 | 154.5678 | fluorides
Rb2Bi4O7 | mp-556735 | Rb+ | 8 | 7 | 15 | 3.522552 | 351.97 | 2.5644 | 188.636 | other oxides
Rb2BiF5 | mp-1209655 | Rb+ | 8 | 10 | 62 | 4.300808 | 288.28 | 4.3349 | 179.4068 | fluorides
Rb2BiMoPO8 | mp-1197894 | Rb+ | 8 | 3 | 73 | 3.806457 | 325.72 | 3.523 | 231.7438 | phosphates
Rb2BiPWO8 | mp-1196931 | Rb+ | 8 | 4 | 73 | 3.685894 | 336.37 | 4.0107 | 223.0121 | phosphates
Rb2CO3 | mp-4138 | Rb+ | 6 | 7 | 14 | 3.473575 | 356.94 | 3.2867 | 314.3671 | other oxides
Rb2CO3 | mp-555692 | Rb+ | 6 | 6 | 62 | 3.480411 | 356.23 | 3.2646 | 295.4266 | other oxides
Rb2Ca2(SO4)3 | mp-558752 | Ca2+ | 6 | 6 | 198 | 3.837369 | 323.1 | 5.5135 | 374.9925 | (oxy)sulfides
Rb2Ca2(SiO3)3 | mp-1020641 | Rb+ | 3 | 6 | 7 | 3.640746 | 340.55 | 4.1335 | 404.686 | silicates
Rb2CaV2O7 | mp-559758 | Ca2+ | 6 | 6 | 14 | 3.335822 | 371.68 | 3.4941 | 312.8623 | other oxides
Rb2CeO3 | mp-676666 | Ce4+ | 6 | 6 | 12 | 3.144753 | 394.26 | 2.41 | 281.0134 | other oxides
Rb2Ga2B2O7 | mp-560010 | Rb+ | 8 | 4 | 14 | 3.619526 | 342.54 | 3.8892 | 384.9844 | borates
Rb2Ga2Ge3O10 | mp-1186921 | Rb+ | 9 | 3 | 5 | 3.90218 | 317.73 | 3.2697 | 333.1378 | other oxides
Rb2Ga2Ge3O10 | mp-752475 | Rb+ | 6 | 7 | 5 | 3.639738 | 340.64 | 2.1222 | 328.7228 | other oxides
Rb2GdCl5 | mp-1209447 | Gd3+ | 7 | 8 | 62 | 3.574943 | 346.81 | 2.4944 | 154.1064 | chlorides
Rb2GdGa(SiO3)4 | mp-555485 | Gd3+ | 7 | 7 | 15 | 3.673095 | 337.55 | 3.3463 | 364.7469 | silicates
Rb2Ge(S2O7)3 | mp-1021330 | Rb+ | 9 | 6 | 147 | 4.285046 | 289.34 | 3.8101 | 371.4513 | (oxy)sulfides
Rb2Ge2O5 | mp-2741910 | Rb+ | 6 | 1 | 15 | 3.636598 | 340.93 | 2.9782 | 276.2939 | other oxides
Rb2Ge2O5 | mp-772864 | Rb+ | 4 | 8 | 15 | 3.592038 | 345.16 | 3.0202 | 271.6267 | other oxides
Rb2Ge2S5 | mp-541879 | Rb+ | 9 | 10 | 15 | 3.448419 | 359.54 | 2.4577 | 220.0685 | (oxy)sulfides
Rb2Ge4O9 | mp-557372 | Rb+ | 7 | 7 | 165 | 3.734244 | 332.02 | 2.862 | 419.2226 | other oxides
Rb2GeB4O9 | mp-1020707 | Rb+ | 8 | 8 | 4 | 3.732094 | 332.21 | 4.2812 | 443.4739 | borates
Rb2GeF6 | mp-13954 | Rb+ | 12 | 12 | 186 | 4.524824 | 274.01 | 5.8839 | 267.5908 | fluorides
Rb2GeF6 | mp-7949 | Rb+ | 12 | 12 | 164 | 4.54052 | 273.06 | 5.807 | 285.604 | fluorides
Rb2GeF6 | mp-8812 | Rb+ | 12 | 12 | 225 | 4.497517 | 275.67 | 5.9753 | 248.781 | fluorides
Rb2GeO3 | mp-556051 | Rb+ | 6 | 5 | 14 | 3.414659 | 363.09 | 3.2916 | 270.7758 | other oxides
Rb2GeS3 | mp-11639 | Rb+ | 7 | 7 | 12 | 3.194237 | 388.15 | 2.2799 | 247.3261 | (oxy)sulfides
Rb2Hf3OF12 | mp-17256 | Rb+ | 6 | 9 | 166 | 4.312241 | 287.52 | 6.2789 | 335.9494 | halo-oxides
Rb2HfF6 | mp-13947 | Rb+ | 12 | 12 | 164 | 4.398807 | 281.86 | 7.1298 | 208.7787 | fluorides
Rb2HfS4 | mp-559228 | Rb+ | 7 | 7 | 61 | 2.948181 | 420.54 | 2.2537 | 223.2297 | (oxy)sulfides
Rb2IN3 | mp-29456 | Rb+ | 8 | 10 | 127 | 3.396837 | 365 | 3.9553 | 196.6079 | iodides
Rb2In3F11 | mp-1202988 | Rb+ | 6 | 10 | 11 | 4.338109 | 285.8 | 3.7593 | 200.4046 | fluorides
Rb2In3F11 | mp-554576 | Rb+ | 8 | 13 | 11 | 4.359247 | 284.42 | 3.867 | 244.86 | fluorides
Rb2InBiF6 | mp-1113933 | Rb+ | 12 | 12 | 225 | 4.406986 | 281.34 | 2.5538 | 187.674 | fluorides
Rb2InGaF6 | mp-989566 | Rb+ | 12 | 12 | 225 | 4.335707 | 285.96 | 3.2609 | 211.0072 | fluorides
Rb2InSbF6 | mp-1113930 | Rb+ | 12 | 12 | 225 | 4.406292 | 281.38 | 2.232 | 204.5596 | fluorides
Rb2LaBr5 | mp-1209612 | La3+ | 7 | 8 | 62 | 3.571259 | 347.17 | 3.4819 | 129.8336 | bromides
Rb2LaCl5 | mp-1209610 | Rb+ | 8 | 9 | 62 | 3.633333 | 341.24 | 4.1379 | 159.3018 | chlorides
Rb2LaF5 | mp-1209616 | Rb+ | 8 | 9 | 33 | 4.253006 | 291.52 | 6.3647 | 209.4684 | fluorides
Rb2LaF5 | mp-2207630 | Rb+ | 8 | 8 | 33 | 4.207138 | 294.7 | 6.5907 | 220.4719 | fluorides
Rb2LaI5 | mp-1209667 | La3+ | 7 | 8 | 62 | 3.318975 | 373.56 | 2.7991 | 119.2568 | iodides
Rb2Li2GeO4 | mp-8450 | Rb+ | 6 | 6 | 2 | 3.429176 | 361.56 | 3.3651 | 415.6544 | other oxides
Rb2Li2SiO4 | mp-8449 | Rb+ | 6 | 6 | 2 | 3.436088 | 360.83 | 3.8516 | 463.5224 | silicates
Rb2Li3B(P2O7)2 | mp-1020705 | Rb+ | 9 | 7 | 64 | 3.899253 | 317.97 | 5.5554 | 478.9721 | phosphates
Rb2Li3GaO4 | mp-1209478 | Rb+ | 8 | 8 | 72 | 3.459468 | 358.39 | 3.5182 | 447.6538 | other oxides
Rb2Li5(BO2)7 | mp-1020664 | Rb+ | 10 | 10 | 40 | 3.596673 | 344.72 | 4.6297 | 586.8549 | borates
Rb2LiAlF6 | mp-1113747 | Rb+ | 12 | 12 | 225 | 4.358593 | 284.46 | 7.248 | 392.215 | fluorides
Rb2LiBiBr6 | mp-1110713 | Rb+ | 12 | 12 | 225 | 3.745814 | 330.99 | 2.9149 | 136.6579 | bromides
Rb2LiBiCl6 | mp-1110684 | Rb+ | 12 | 12 | 225 | 3.737594 | 331.72 | 3.6154 | 162.5825 | chlorides
Rb2LiBiF6 | mp-1110656 | Rb+ | 12 | 12 | 225 | 4.350327 | 285 | 4.9741 | 203.572 | fluorides
Rb2LiC3S3(OF)9 | mp-555189 | Rb+ | 8 | 7 | 14 | 4.246001 | 292 | 5.9665 | 309.9518 | halo-oxides
Rb2LiCeI6 | mp-1110750 | Rb+ | 12 | 12 | 225 | 3.581899 | 346.14 | 2.1287 | 138.0159 | iodides
Rb2LiGaF6 | mp-1113732 | Rb+ | 12 | 12 | 225 | 4.359673 | 284.39 | 5.9815 | 351.0681 | fluorides
Rb2LiGaF6 | mp-14638 | Rb+ | 12 | 12 | 166 | 4.415905 | 280.77 | 6.1124 | 327.557 | fluorides
Rb2LiGdCl6 | mp-1113979 | Gd3+ | 6 | 6 | 225 | 3.552208 | 349.03 | 2.8184 | 181.341 | chlorides
Rb2LiInCl6 | mp-989583 | Rb+ | 12 | 12 | 225 | 3.754278 | 330.25 | 2.8282 | 179.195 | chlorides
Rb2LiInF6 | mp-1113733 | Rb+ | 12 | 12 | 225 | 4.359673 | 284.39 | 5.2622 | 290.5443 | fluorides
Rb2LiLaCl6 | mp-1113975 | La3+ | 6 | 6 | 225 | 3.58649 | 345.7 | 4.5047 | 181.9647 | chlorides
Rb2LiMoF6 | mp-1110654 | Rb+ | 12 | 12 | 225 | 4.342873 | 285.49 | 4.623 | 296.2158 | fluorides
Rb2LiNbS4 | mp-553962 | Rb+ | 7 | 9 | 2 | 3.109817 | 398.69 | 2.3505 | 278.2145 | (oxy)sulfides
Rb2LiSbBr6 | mp-1110708 | Rb+ | 12 | 12 | 225 | 3.743803 | 331.17 | 2.3274 | 145.0211 | bromides
Rb2LiSbCl6 | mp-1110680 | Rb+ | 12 | 12 | 225 | 3.738574 | 331.64 | 2.9411 | 178.879 | chlorides
Rb2LiSbF6 | mp-1110651 | Rb+ | 12 | 12 | 225 | 4.350327 | 285 | 4.2054 | 251.8708 | fluorides
Rb2LiScCl6 | mp-1113928 | Rb+ | 12 | 12 | 225 | 3.650399 | 339.65 | 3.7539 | 218.7602 | chlorides
Rb2LiScF6 | mp-1113703 | Rb+ | 12 | 12 | 225 | 4.162198 | 297.88 | 6.7042 | 333.366 | fluorides
Rb2LiTaS4 | mp-556085 | Rb+ | 8 | 4 | 2 | 2.909206 | 426.18 | 2.8199 | 230.8854 | (oxy)sulfides
Rb2LiV(PO4)2 | mp-759578 | Rb+ | 8 | 4 | 19 | 4.014539 | 308.84 | 2.1362 | 365.222 | phosphates
Rb2LiVO4 | mp-19123 | Rb+ | 6 | 6 | 36 | 3.362118 | 368.77 | 3.965 | 336.4439 | other oxides
Rb2LiYBr6 | mp-1110706 | Y3+ | 6 | 6 | 225 | 3.43882 | 360.54 | 4.042 | 170.6333 | bromides
Rb2LiYCl6 | mp-1110679 | Y3+ | 6 | 6 | 225 | 3.551823 | 349.07 | 4.9273 | 193.0175 | chlorides
Rb2LiYF6 | mp-1110649 | Y3+ | 6 | 6 | 225 | 3.871509 | 320.25 | 6.8909 | 300.4363 | fluorides
Rb2LiYI6 | mp-1110744 | Y3+ | 6 | 6 | 225 | 3.025856 | 409.75 | 2.9884 | 136.9339 | iodides
Rb2LuCl5 | mp-1209613 | Lu3+ | 6 | 6 | 62 | 3.574319 | 346.88 | 5.0297 | 152.5145 | chlorides
Rb2LuSi4O10F | mp-1196570 | Lu3+ | 6 | 6 | 11 | 3.901387 | 317.8 | 4.9279 | 306.056 | silicates
Rb2Mg2(MoO4)3 | mp-1210378 | Rb+ | 9 | 3 | 198 | 3.867539 | 320.58 | 4.3146 | 318.91 | other oxides
Rb2Mg2(SO4)3 | mp-1209620 | Rb+ | 9 | 3 | 198 | 4.213187 | 294.28 | 5.6159 | 431.8434 | (oxy)sulfides
Rb2Mg2(WO4)3 | mp-1195026 | Rb+ | 3 | 6 | 198 | 3.396586 | 365.03 | 4.3557 | 268.3604 | other oxides
Rb2MgF4 | mp-8861 | Rb+ | 9 | 5 | 139 | 4.005571 | 309.53 | 6.2257 | 313.5485 | fluorides
Rb2MgP2WO10 | mp-561031 | Rb+ | 8 | 6 | 61 | 4.053177 | 305.89 | 3.3881 | 328.0286 | phosphates
Rb2MgSi5O12 | mp-1020860 | Rb+ | 8 | 2 | 61 | 3.933433 | 315.21 | 4.7822 | 374.3264 | silicates
Rb2MgSi5O12 | mp-1080284 | Rb+ | 9 | 2 | 61 | 4.082515 | 303.7 | 4.1838 | 396.961 | silicates
Rb2Mo(OF2)2 | mp-1209460 | Rb+ | 11 | 5 | 36 | 4.331421 | 286.24 | 3.6147 | 227.8773 | halo-oxides
Rb2Mo(OF2)2 | mp-1209465 | Rb+ | 11 | 10 | 40 | 4.359741 | 284.38 | 3.4841 | 217.9619 | halo-oxides
Rb2Mo(OF2)2 | mp-1219781 | Rb+ | 11 | 9 | 15 | 4.359304 | 284.41 | 2.28 | 224.9838 | halo-oxides
Rb2Mo(SO)2 | mp-1104440 | Rb+ | 8 | 10 | 15 | 3.314763 | 374.04 | 2.3431 | 213.9611 | (oxy)sulfides
Rb2Mo(SO)2 | mp-1193349 | Rb+ | 8 | 10 | 14 | 3.311999 | 374.35 | 2.3969 | 213.5085 | (oxy)sulfides
Rb2Mo2O7 | mp-554786 | Rb+ | 8 | 6 | 40 | 3.730303 | 332.37 | 3.3984 | 253.0833 | other oxides
Rb2Mo2P2O11 | mp-1219951 | Rb+ | 7 | 7 | 4 | 3.909325 | 317.15 | 2.4189 | 357.2143 | phosphates
Rb2Mo3O10 | mp-541075 | Rb+ | 10 | 12 | 15 | 4.235208 | 292.75 | 3.3978 | 315.0741 | other oxides
Rb2Mo3P3O17 | mp-1210317 | Rb+ | 8 | 4 | 14 | 4.101026 | 302.32 | 2.3576 | 362.757 | phosphates
Rb2Mo3SO13 | mp-557413 | Rb+ | 9 | 9 | 14 | 4.250446 | 291.7 | 2.8832 | 309.711 | (oxy)sulfides
Rb2Mo3Se3O16 | mp-1194625 | Rb+ | 10 | 11 | 14 | 4.444179 | 278.98 | 2.6974 | 264.1995 | selenides
Rb2Mo3SeO12 | mp-1198721 | Rb+ | 6 | 6 | 173 | 3.776442 | 328.31 | 2.5069 | 302.4557 | selenides
Rb2Mo4O13 | mp-1209549 | Rb+ | 8 | 12 | 2 | 4.048647 | 306.24 | 3.1604 | 364.4518 | other oxides
Rb2MoO4 | mp-1193851 | Rb+ | 7 | 7 | 62 | 3.446361 | 359.75 | 4.5611 | 246.0451 | other oxides
Rb2MoO4 | mp-19212 | Rb+ | 8 | 6 | 12 | 3.471865 | 357.11 | 4.5041 | 246.1506 | other oxides
Rb2MoP2O9 | mp-1209627 | Rb+ | 6 | 10 | 15 | 4.078332 | 304.01 | 3.0281 | 321.8597 | phosphates
Rb2MoSeO6 | mp-556349 | Rb+ | 9 | 9 | 62 | 3.910312 | 317.07 | 3.1275 | 282.9662 | selenides
Rb2Na(NO3)3 | mp-1020630 | Na+ | 8 | 8 | 26 | 4.226877 | 293.32 | 3.0142 | 392.4154 | (oxy)nitrides
Rb2Na2SiO4 | mp-559711 | Rb+ | 6 | 6 | 61 | 3.454684 | 358.89 | 3.2566 | 373.8792 | silicates
Rb2NaAl2(PO4)3 | mp-559610 | Na+ | 6 | 2 | 14 | 3.759914 | 329.75 | 4.8158 | 431.4504 | phosphates
Rb2NaAl3F12 | mp-542451 | Na+ | 6 | 7 | 11 | 4.254907 | 291.39 | 7.1302 | 349.0311 | fluorides
Rb2NaAl3F12 | mp-714664 | Na+ | 6 | 7 | 1 | 4.252125 | 291.58 | 6.8045 | 346.2853 | fluorides
Rb2NaAl6F21 | mp-560570 | Na+ | 6 | 6 | 5 | 4.237873 | 292.56 | 7.0043 | 366.1806 | fluorides
Rb2NaAlCl6 | mp-1113929 | Na+ | 6 | 6 | 225 | 3.596181 | 344.77 | 4.2244 | 230.9026 | chlorides
Rb2NaAlF6 | mp-1079583 | Na+ | 6 | 6 | 225 | 4.070848 | 304.57 | 6.791 | 360.5774 | fluorides
Rb2NaBiBr6 | mp-1110743 | Na+ | 6 | 6 | 225 | 3.420971 | 362.42 | 3.136 | 129.4887 | bromides
Rb2NaBiCl6 | mp-989520 | Na+ | 6 | 6 | 225 | 3.592662 | 345.1 | 3.7342 | 159.304 | chlorides
Rb2NaBiF6 | mp-560037 | Na+ | 6 | 6 | 225 | 4.096229 | 302.68 | 4.9249 | 188.6678 | fluorides
Rb2NaBiI6 | mp-1110772 | Na+ | 6 | 6 | 225 | 3.288714 | 377 | 2.1072 | 119.0386 | iodides
Rb2NaCeBr6 | mp-1110742 | Na+ | 6 | 6 | 225 | 3.409679 | 363.62 | 3.2334 | 137.8239 | bromides
Rb2NaCeCl6 | mp-1110704 | Na+ | 6 | 6 | 225 | 3.566386 | 347.65 | 3.9696 | 169.3954 | chlorides
Rb2NaGaCl6 | mp-1113926 | Na+ | 6 | 6 | 225 | 3.596214 | 344.76 | 2.9042 | 178.5241 | chlorides
Rb2NaGaF6 | mp-989400 | Na+ | 6 | 6 | 225 | 4.068034 | 304.78 | 5.9026 | 308.6207 | fluorides
Rb2NaGdCl6 | mp-1114019 | Gd3+ | 6 | 6 | 225 | 3.55049 | 349.2 | 2.711 | 167.9381 | chlorides
Rb2NaInCl6 | mp-989547 | Na+ | 6 | 6 | 225 | 3.588282 | 345.53 | 3.0533 | 169.5891 | chlorides
Rb2NaInF6 | mp-989578 | Na+ | 6 | 6 | 225 | 4.072664 | 304.43 | 5.2472 | 249.0891 | fluorides
Rb2NaLaCl6 | mp-1114018 | Na+ | 6 | 6 | 225 | 3.56503 | 347.78 | 4.6431 | 166.9692 | chlorides
Rb2NaMoF6 | mp-560963 | Na+ | 6 | 6 | 225 | 4.053372 | 305.88 | 4.1434 | 251.2357 | fluorides
Rb2NaNb6(PO8)3 | mp-677731 | Na+ | 6 | 6 | 5 | 3.773236 | 328.59 | 2.2481 | 377.02 | phosphates
Rb2NaSbBr6 | mp-1110700 | Na+ | 6 | 6 | 225 | 3.389732 | 365.76 | 2.5605 | 135.7071 | bromides
Rb2NaSbCl6 | mp-989545 | Na+ | 6 | 6 | 225 | 3.596294 | 344.76 | 3.0525 | 165.5792 | chlorides
Rb2NaSbF6 | mp-989541 | Na+ | 6 | 6 | 225 | 4.093183 | 302.9 | 4.1249 | 235.5875 | fluorides
Rb2NaScBr6 | mp-1114016 | Na+ | 6 | 6 | 225 | 3.473701 | 356.92 | 3.1115 | 157.0016 | bromides
Rb2NaScCl6 | mp-1113963 | Na+ | 6 | 6 | 225 | 3.583771 | 345.96 | 3.9108 | 195.8158 | chlorides
Rb2NaScF6 | mp-1113669 | Na+ | 6 | 6 | 225 | 3.96956 | 312.34 | 6.9076 | 297.9845 | fluorides
Rb2NaScI6 | mp-1114119 | Na+ | 6 | 6 | 225 | 3.019154 | 410.66 | 2.2079 | 121.2508 | iodides
Rb2NaYBr6 | mp-1110697 | Y3+ | 6 | 6 | 225 | 3.394136 | 365.29 | 4.1918 | 153.2827 | bromides
Rb2NaYCl6 | mp-1110696 | Y3+ | 6 | 6 | 225 | 3.551823 | 349.07 | 5.1042 | 179.3343 | chlorides
Rb2NaYF6 | mp-13926 | Y3+ | 6 | 6 | 225 | 3.890131 | 318.71 | 6.4476 | 257.5138 | fluorides
Rb2NaYI6 | mp-1110767 | Na+ | 6 | 6 | 225 | 3.113955 | 398.16 | 3.1384 | 119.4546 | iodides
Rb2Nb3Cl7O5 | mp-558393 | Rb+ | 10 | 12 | 15 | 4.112752 | 301.46 | 2.2762 | 173.4326 | halo-oxides
Rb2Nb3Cl7O5 | mp-728976 | Rb+ | 9 | 12 | 1 | 4.034908 | 307.28 | 2.155 | 167.1994 | halo-oxides
Rb2PO3F | mp-6160 | Rb+ | 7 | 5 | 62 | 3.993433 | 310.47 | 4.3183 | 295.4252 | phosphates
Rb2PS3 | mp-1196612 | Rb+ | 7 | 9 | 14 | 3.347683 | 370.36 | 2.8545 | 251.4903 | (oxy)sulfides
Rb2S2O7 | mp-752728 | Rb+ | 9 | 8 | 15 | 4.260023 | 291.04 | 5.0586 | 374.8992 | (oxy)sulfides
Rb2S2O7 | mp-770773 | Rb+ | 9 | 5 | 14 | 4.215214 | 294.14 | 4.9837 | 371.3104 | (oxy)sulfides
Rb2S2O7 | mp-771214 | Rb+ | 8 | 10 | 2 | 4.201506 | 295.09 | 4.9308 | 360.9415 | (oxy)sulfides
Rb2SO4 | mp-3372 | Rb+ | 9 | 7 | 62 | 3.956367 | 313.38 | 4.9943 | 347.0948 | (oxy)sulfides
Rb2Sb2OF10 | mp-560504 | Rb+ | 9 | 9 | 14 | 4.528038 | 273.81 | 3.7721 | 193.8245 | halo-oxides
Rb2Sb8O13 | mp-560587 | Rb+ | 7 | 8 | 11 | 3.633909 | 341.19 | 2.5413 | 225.8274 | other oxides
Rb2SbCl3F2 | mp-554605 | Rb+ | 9 | 9 | 2 | 3.837469 | 323.09 | 3.0086 | 169.3367 | fluorides
Rb2SbF5 | mp-1209567 | Rb+ | 7 | 1 | 62 | 4.301039 | 288.27 | 3.5734 | 195.2913 | fluorides
Rb2SbN2(O2F)3 | mp-1173447 | Rb+ | 9 | 10 | 4 | 4.403764 | 281.54 | 2.8173 | 231.2987 | halo-oxides
Rb2SbN2(O2F)3 | mp-1220150 | Rb+ | 10 | 11 | 4 | 4.473182 | 277.17 | 2.6704 | 213.0083 | halo-oxides
Rb2Sc(NO3)5 | mp-679927 | Rb+ | 9 | 11 | 152 | 4.444342 | 278.97 | 3.0417 | 444.2131 | (oxy)nitrides
Rb2ScInBr6 | mp-1114132 | Rb+ | 12 | 12 | 225 | 3.723038 | 333.02 | 2.4052 | 133.9388 | bromides
Rb2ScInCl6 | mp-1114049 | Rb+ | 12 | 12 | 225 | 3.740625 | 331.45 | 2.6355 | 156.1753 | chlorides
Rb2ScInF6 | mp-1113896 | Rb+ | 12 | 12 | 225 | 4.353097 | 284.82 | 3.8447 | 236.408 | fluorides
Rb2ScSi4O10F | mp-1195951 | Rb+ | 10 | 10 | 87 | 4.123553 | 300.67 | 4.7662 | 352.7647 | silicates
Rb2ScSi4O10F | mp-1198458 | Rb+ | 6 | 6 | 11 | 3.961205 | 313 | 5.0158 | 351.9696 | silicates
Rb2Se2O7 | mp-1190543 | Rb+ | 9 | 8 | 15 | 4.135922 | 299.77 | 3.0932 | 277.0061 | selenides
Rb2SeCl6 | mp-27829 | Rb+ | 12 | 12 | 225 | 4.20519 | 294.84 | 2.6051 | 152.2128 | chlorides
Rb2SeO4 | mp-2763164 | Rb+ | 6 | 6 | 40 | 3.858292 | 321.34 | 3.7471 | 246.93 | selenides
Rb2SeO4 | mp-4618 | Rb+ | 9 | 7 | 62 | 3.925014 | 315.88 | 3.6558 | 271.0506 | selenides
Rb2SeO4 | mp-677526 | Rb+ | 6 | 6 | 9 | 3.854541 | 321.66 | 3.6078 | 248.0446 | selenides
Rb2Si(S2O7)3 | mp-1020711 | Rb+ | 9 | 6 | 147 | 4.290076 | 289 | 5.2544 | 399.362 | silicates
Rb2Si2O5 | mp-28971 | Rb+ | 6 | 8 | 15 | 3.689201 | 336.07 | 4.0396 | 370.4508 | silicates
Rb2Si2Se5 | mp-1209497 | Rb+ | 9 | 10 | 15 | 3.211582 | 386.05 | 2.3052 | 201.0284 | selenides
Rb2Si3SnO9 | mp-17382 | Rb+ | 9 | 9 | 176 | 3.854383 | 321.67 | 3.8147 | 360.2131 | silicates
Rb2SiF6 | mp-10492 | Rb+ | 12 | 12 | 225 | 4.453284 | 278.41 | 6.9955 | 289.3835 | fluorides
Rb2SiO3 | mp-16194 | Rb+ | 6 | 5 | 14 | 3.459213 | 358.42 | 3.7163 | 318.7227 | silicates
Rb2SiP4O13 | mp-557355 | Rb+ | 9 | 2 | 2 | 4.25089 | 291.67 | 5.3551 | 430.1349 | phosphates
Rb2SiS3 | mp-12016 | Rb+ | 7 | 5 | 12 | 3.218454 | 385.23 | 2.8274 | 273.8556 | (oxy)sulfides
Rb2Sn(GeO3)3 | mp-680061 | Rb+ | 8 | 3 | 165 | 3.752394 | 330.41 | 2.3747 | 301.0527 | other oxides
Rb2SnCl6 | mp-23059 | Rb+ | 12 | 12 | 225 | 4.019375 | 308.47 | 2.5452 | 154.0957 | chlorides
Rb2SnF6 | mp-1206039 | Rb+ | 12 | 12 | 225 | 4.499152 | 275.57 | 5.3825 | 198.6425 | fluorides
Rb2SnF6 | mp-1206049 | Rb+ | 12 | 12 | 164 | 4.539355 | 273.13 | 5.1882 | 210.6763 | fluorides
Rb2SnO3 | mp-753798 | Rb+ | 6 | 6 | 36 | 3.271021 | 379.04 | 2.1213 | 230.0488 | other oxides
Rb2SnO3 | mp-755448 | Rb+ | 7 | 7 | 64 | 3.311177 | 374.44 | 2.3058 | 224.3167 | other oxides
Rb2Sr(PO3)4 | mp-1209338 | Sr2+ | 8 | 8 | 82 | 4.110133 | 301.65 | 5.4372 | 412.8524 | phosphates
Rb2Sr2(CO3)3 | mp-984332 | Rb+ | 6 | 6 | 199 | 3.623183 | 342.2 | 4.6229 | 387.3848 | other oxides
Rb2SrP2O7 | mp-14354 | Sr2+ | 6 | 6 | 15 | 3.995727 | 310.29 | 4.713 | 377.0178 | phosphates
Rb2SrV4O12 | mp-510558 | Sr2+ | 8 | 8 | 125 | 3.572699 | 347.03 | 2.7997 | 272.9103 | other oxides
Rb2TaF7 | mp-1219778 | Rb+ | 6 | 10 | 59 | 4.428943 | 279.94 | 5.6115 | 167.9336 | fluorides
Rb2Ti(GeO3)3 | mp-555252 | Rb+ | 9 | 9 | 165 | 3.885484 | 319.1 | 3.0665 | 377.8948 | other oxides
Rb2Ti(GeO3)3 | mp-680154 | Rb+ | 10 | 3 | 165 | 3.953331 | 313.62 | 2.7489 | 376.8934 | other oxides
Rb2Ti(Si2O5)3 | mp-18582 | Rb+ | 6 | 8 | 9 | 3.895019 | 318.31 | 3.5096 | 425.6577 | silicates
Rb2Ti(SiO3)3 | mp-17037 | Rb+ | 9 | 9 | 176 | 3.933081 | 315.23 | 3.1316 | 447.0424 | silicates
Rb2Ti(WO4)3 | mp-1219784 | Rb+ | 6 | 6 | 5 | 3.651184 | 339.57 | 2.8232 | 331.6986 | other oxides
Rb2Ti4O9 | mp-1209370 | Rb+ | 6 | 10 | 12 | 3.696042 | 335.45 | 3.0481 | 474.1445 | other oxides
Rb2Ti6O13 | mp-540784 | Rb+ | 11 | 4 | 12 | 3.800921 | 326.2 | 2.6235 | 505.3024 | other oxides
Rb2TiCl6 | mp-27827 | Rb+ | 12 | 12 | 225 | 3.852158 | 321.86 | 2.1471 | 144.5436 | chlorides
Rb2TiO3 | mp-5403 | Rb+ | 7 | 7 | 64 | 3.289712 | 376.88 | 3.864 | 305.5053 | other oxides
Rb2TiV3(PO6)3 | mp-1203774 | Rb+ | 6 | 12 | 184 | 4.00619 | 309.48 | 2.2286 | 377.806 | phosphates
Rb2V(PO4)2 | mp-1238321 | Rb+ | 8 | 6 | 62 | 3.954968 | 313.49 | 3.0654 | 339.8452 | phosphates
Rb2V(PO4)2 | mp-19481 | Rb+ | 9 | 4 | 19 | 3.950036 | 313.88 | 2.9669 | 377.1647 | phosphates
Rb2V(PO4)2 | mp-652776 | Rb+ | 4 | 6 | 62 | 3.88491 | 319.14 | 2.8854 | 286.4473 | phosphates
Rb2V2Si8O21 | mp-1219801 | Rb+ | 7 | 8 | 26 | 3.983739 | 311.23 | 2.9133 | 368.9584 | silicates
Rb2V3O8 | mp-510519 | Rb+ | 10 | 10 | 100 | 3.970749 | 312.24 | 2.0914 | 302.7775 | other oxides
Rb2W(OF2)2 | mp-1219649 | Rb+ | 12 | 12 | 12 | 4.386785 | 282.63 | 3.1963 | 206.7364 | halo-oxides
Rb2W2O7 | mp-19144 | Rb+ | 10 | 6 | 14 | 3.665992 | 338.2 | 2.4023 | 337.4209 | other oxides
Rb2W3SeO12 | mp-1209461 | Rb+ | 6 | 6 | 173 | 3.724981 | 332.85 | 3.0758 | 290.1604 | selenides
Rb2WO4 | mp-18864 | Rb+ | 8 | 8 | 12 | 3.233028 | 383.49 | 4.511 | 206.4276 | other oxides
Rb2Y(NO3)5 | mp-1201420 | Y3+ | 10 | 10 | 144 | 4.42983 | 279.88 | 3.3079 | 396.5139 | (oxy)nitrides
Rb2Y(NO3)5 | mp-561251 | Y3+ | 10 | 10 | 152 | 4.427128 | 280.06 | 3.3354 | 399.8493 | (oxy)nitrides
Rb2YCl5 | mp-1209433 | Y3+ | 6 | 6 | 62 | 3.57964 | 346.36 | 4.6578 | 162.829 | chlorides
Rb2YGa(SiO3)4 | mp-555230 | Y3+ | 7 | 7 | 15 | 3.681129 | 336.81 | 4.1694 | 396.3353 | silicates
Rb2YInBr6 | mp-1114129 | Y3+ | 6 | 6 | 225 | 3.327935 | 372.56 | 2.8332 | 129.9327 | bromides
Rb2YInCl6 | mp-1114045 | Y3+ | 6 | 6 | 225 | 3.530029 | 351.23 | 3.3242 | 151.7859 | chlorides
Rb2YInF6 | mp-1113931 | Y3+ | 6 | 6 | 225 | 4.007675 | 309.37 | 3.673 | 206.0534 | fluorides
Rb2YTi(PO4)3 | mp-697317 | Y3+ | 6 | 6 | 4 | 3.746339 | 330.95 | 2.5494 | 416.364 | phosphates
Rb2Zr(IO3)6 | mp-560365 | Rb+ | 9 | 12 | 148 | 4.375448 | 283.36 | 3.421 | 172.903 | halo-oxides
Rb2Zr(MoO4)3 | mp-1209472 | Rb+ | 9 | 12 | 9 | 4.149884 | 298.77 | 3.5691 | 247.3193 | other oxides
Rb2Zr3OF12 | mp-17085 | Rb+ | 6 | 9 | 166 | 4.311311 | 287.58 | 5.3336 | 277.4567 | halo-oxides
Rb2ZrCl6 | mp-27831 | Rb+ | 12 | 12 | 225 | 3.805978 | 325.76 | 3.562 | 132.8937 | chlorides
Rb2ZrF6 | mp-13946 | Rb+ | 12 | 12 | 164 | 4.412206 | 281 | 6.6418 | 221.3791 | fluorides
Rb2ZrO3 | mp-1101461 | Rb+ | 6 | 6 | 62 | 3.236778 | 383.05 | 3.5386 | 282.345 | other oxides
Rb2ZrO3 | mp-756073 | Rb+ | 7 | 7 | 64 | 3.349054 | 370.21 | 3.2835 | 260.487 | other oxides
Rb2ZrO3 | mp-756156 | Rb+ | 6 | 6 | 36 | 3.205775 | 386.75 | 3.5441 | 279.1969 | other oxides
Rb3Al2(PO4)3 | mp-560459 | Rb+ | 7 | 9 | 36 | 3.915196 | 316.67 | 4.4183 | 382.6017 | phosphates
Rb3AlBr6 | mp-1110736 | Rb+ | 6 | 6 | 225 | 3.581262 | 346.2 | 3.3543 | 164.8262 | bromides
Rb3AlCl6 | mp-1113999 | Rb+ | 6 | 6 | 225 | 3.648946 | 339.78 | 4.5619 | 192.0618 | chlorides
Rb3AlF6 | mp-1113633 | Rb+ | 6 | 6 | 225 | 4.071652 | 304.51 | 6.1238 | 315.9449 | fluorides
Rb3AlO3 | mp-14951 | Rb+ | 6 | 6 | 12 | 3.375359 | 367.32 | 2.6514 | 288.408 | aluminates
Rb3B(SO4)3 | mp-1020716 | Rb+ | 8 | 4 | 73 | 4.20758 | 294.67 | 5.1563 | 369.3618 | borates
Rb3B(SeO4)3 | mp-1201509 | Rb+ | 8 | 4 | 73 | 4.131523 | 300.09 | 3.0595 | 249.0077 | borates
Rb3B7O12 | mp-30127 | Rb+ | 7 | 2 | 2 | 3.726391 | 332.72 | 4.3578 | 496.5172 | borates
Rb3BS3 | mp-29977 | Rb+ | 6 | 4 | 14 | 3.161165 | 392.21 | 2.5462 | 258.3348 | (oxy)sulfides
Rb3Bi2Br9 | mp-1195363 | Rb+ | 8 | 9 | 14 | 3.482455 | 356.03 | 2.818 | 119.5762 | bromides
Rb3Bi2I9 | mp-1120726 | Rb+ | 7 | 12 | 15 | 3.210521 | 386.18 | 2.3462 | 108.6152 | iodides
Rb3Bi2I9 | mp-1194786 | Rb+ | 8 | 11 | 14 | 3.208584 | 386.41 | 2.3243 | 108.6152 | iodides
Rb3Bi2I9 | mp-1195034 | Rb+ | 8 | 11 | 14 | 3.200886 | 387.34 | 2.2016 | 108.6152 | iodides
Rb3Bi2I9 | mp-29895 | Rb+ | 8 | 9 | 7 | 3.174051 | 390.62 | 2.4754 | 108.3263 | iodides
Rb3BiBr6 | mp-27147 | Rb+ | 8 | 8 | 62 | 3.478301 | 356.45 | 3.3858 | 123.5849 | bromides
Rb3BiCl6 | mp-1110734 | Rb+ | 6 | 6 | 225 | 3.625031 | 342.02 | 4.1433 | 138.9983 | chlorides
Rb3BiF6 | mp-1113922 | Rb+ | 6 | 6 | 225 | 4.107989 | 301.81 | 4.4944 | 186.8031 | fluorides
Rb3BiF6 | mp-1209619 | Rb+ | 6 | 6 | 2 | 4.261285 | 290.95 | 4.5367 | 170.785 | fluorides
Rb3BiF6 | mp-1237338 | Rb+ | 6 | 6 | 2 | 4.212446 | 294.33 | 4.4997 | 170.785 | fluorides
Rb3BiO3 | mp-29525 | Rb+ | 6 | 3 | 198 | 3.348744 | 370.24 | 3.1021 | 198.0323 | other oxides
Rb3Br2Cl | mp-1219643 | Rb+ | 6 | 6 | 139 | 3.490869 | 355.17 | 4.0842 | 151.7827 | chlorides
Rb3CO3F | mp-8774 | Rb+ | 7 | 7 | 167 | 3.362154 | 368.76 | 3.4607 | 235.617 | halo-oxides
Rb3Ca2Cl7 | mp-1209277 | Ca2+ | 6 | 6 | 139 | 3.593907 | 344.98 | 4.9291 | 183.8643 | chlorides
Rb3Ce2(NO3)9 | mp-667353 | Rb+ | 10 | 10 | 213 | 4.406835 | 281.35 | 2.9234 | 345.1231 | (oxy)nitrides
Rb3GaBr6 | mp-1110731 | Rb+ | 6 | 6 | 225 | 3.557063 | 348.56 | 2.1564 | 130.2892 | bromides
Rb3GaCl6 | mp-1113996 | Rb+ | 6 | 6 | 225 | 3.655565 | 339.17 | 3.5038 | 159.1148 | chlorides
Rb3GaF6 | mp-1113627 | Rb+ | 6 | 6 | 225 | 4.10022 | 302.38 | 5.6871 | 254.5022 | fluorides
Rb3GaO3 | mp-13744 | Rb+ | 6 | 6 | 12 | 3.212723 | 385.92 | 2.4181 | 260.0005 | other oxides
Rb3GdCl6 | mp-1114105 | Gd3+ | 6 | 6 | 225 | 3.572599 | 347.04 | 3.2771 | 151.9332 | chlorides
Rb3GdF6 | mp-1205530 | Gd3+ | 6 | 6 | 139 | 3.952627 | 313.68 | 4.0258 | 197.5589 | fluorides
Rb3GdF6 | mp-1205532 | Gd3+ | 6 | 6 | 225 | 3.906934 | 317.34 | 4.5696 | 207.3103 | fluorides
Rb3Ge2Br7 | mp-28589 | Rb+ | 8 | 8 | 14 | 3.390269 | 365.71 | 2.8917 | 145.1149 | bromides
Rb3GeF7 | mp-1209273 | Rb+ | 6 | 6 | 127 | 4.222079 | 293.66 | 4.3549 | 265.8788 | fluorides
Rb3I2Br | mp-1219640 | Rb+ | 6 | 6 | 71 | 3.477992 | 356.48 | 3.7479 | 116.6488 | bromides
Rb3In(IO3)6 | mp-1192770 | Rb+ | 8 | 8 | 2 | 4.026618 | 307.91 | 2.9749 | 194.4864 | halo-oxides
Rb3In(PO4)2 | mp-557875 | Rb+ | 7 | 6 | 14 | 3.753752 | 330.29 | 3.4028 | 278.3261 | phosphates
Rb3InBr6 | mp-1114106 | Rb+ | 6 | 6 | 225 | 3.580748 | 346.25 | 2.5162 | 128.891 | bromides
Rb3InCl6 | mp-1110693 | Rb+ | 6 | 6 | 225 | 3.650559 | 339.63 | 3.6985 | 154.0679 | chlorides
Rb3InF6 | mp-1113830 | Rb+ | 6 | 6 | 225 | 4.10022 | 302.38 | 5.1243 | 207.0166 | fluorides
Rb3InO3 | mp-755643 | Rb+ | 6 | 6 | 12 | 3.206279 | 386.69 | 2.1286 | 221.9435 | other oxides
Rb3InO3 | mp-849527 | Rb+ | 4 | 6 | 14 | 3.211792 | 386.03 | 2.2405 | 221.9435 | other oxides
Rb3InS3 | mp-22303 | Rb+ | 6 | 6 | 12 | 3.151085 | 393.47 | 2.2673 | 194.6842 | (oxy)sulfides
Rb3La3(BO3)4 | mp-1209773 | La3+ | 7 | 7 | 13 | 3.538372 | 350.4 | 3.8383 | 349.0631 | borates
Rb3LaBr6 | mp-1206660 | Rb+ | 6 | 6 | 225 | 3.574599 | 346.85 | 3.8366 | 131.6214 | bromides
Rb3LaBr6 | mp-1209702 | La3+ | 6 | 6 | 14 | 3.441329 | 360.28 | 3.8525 | 131.6214 | bromides
Rb3Li2Al(MoO4)4 | mp-1209431 | Rb+ | 12 | 12 | 122 | 4.110086 | 301.66 | 4.2892 | 317.8827 | aluminates
Rb3Li2Ga(MoO4)4 | mp-1209544 | Rb+ | 12 | 12 | 122 | 4.120424 | 300.9 | 4.0648 | 284.0753 | other oxides
Rb3Lu(PO4)2 | mp-1103735 | Lu3+ | 6 | 6 | 164 | 3.741066 | 331.41 | 4.6991 | 360.6936 | phosphates
Rb3LuCl6 | mp-1113997 | Lu3+ | 6 | 6 | 225 | 3.570131 | 347.28 | 4.7264 | 148.1063 | chlorides
Rb3LuF6 | mp-1206967 | Lu3+ | 6 | 6 | 225 | 3.91281 | 316.87 | 5.9774 | 198.3928 | fluorides
Rb3Mo12PO40 | mp-560115 | Rb+ | 12 | 12 | 224 | 4.439116 | 279.3 | 2.2651 | 370.5014 | phosphates
Rb3MoF6 | mp-1113829 | Rb+ | 6 | 6 | 225 | 4.098459 | 302.51 | 3.3404 | 187.4811 | fluorides
Rb3Na(MoO4)2 | mp-1104938 | Na+ | 6 | 6 | 164 | 3.370225 | 367.88 | 4.5827 | 273.0227 | other oxides
Rb3Na(WO4)2 | mp-1104817 | Na+ | 6 | 6 | 164 | 3.128109 | 396.36 | 4.5825 | 221.4054 | other oxides
Rb3Na3Sc2(MoO4)6 | mp-1220926 | Na+ | 6 | 5 | 14 | 3.575985 | 346.71 | 3.454 | 311.8112 | other oxides
Rb3NaTiO4 | mp-560476 | Rb+ | 6 | 8 | 14 | 3.328008 | 372.55 | 3.2914 | 277.2885 | other oxides
Rb3Nb5P2O19 | mp-667344 | Rb+ | 6 | 6 | 167 | 3.689106 | 336.08 | 2.8452 | 373.2875 | phosphates
Rb3NbO8 | mp-9808 | Rb0+ | 8 | 8 | 121 | 3.78528 | 327.54 | 2.3443 | 316.4915 | other oxides
Rb3NbS4 | mp-3719 | Rb+ | 7 | 7 | 62 | 3.039983 | 407.85 | 2.4982 | 232.4025 | (oxy)sulfides
Rb3P(W3O10)4 | mp-554622 | Rb+ | 12 | 12 | 224 | 4.266204 | 290.62 | 3.2535 | 325.7925 | phosphates
Rb3P6N11 | mp-16107 | Rb+ | 8 | 8 | 213 | 3.447233 | 359.66 | 4.0576 | 580.3665 | (oxy)nitrides
Rb3PO4 | mp-558170 | Rb+ | 6 | 4 | 62 | 3.503133 | 353.92 | 3.6648 | 297.1464 | phosphates
Rb3PS4 | mp-16863 | Rb+ | 7 | 7 | 62 | 3.320893 | 373.35 | 2.8787 | 259.2996 | (oxy)sulfides
Rb3Sb2Br9 | mp-1194576 | Rb+ | 8 | 11 | 14 | 3.523835 | 351.84 | 2.149 | 123.4004 | bromides
Rb3SbCl6 | mp-1110728 | Rb+ | 6 | 6 | 225 | 3.626327 | 341.9 | 3.3798 | 153.6527 | chlorides
Rb3SbF6 | mp-1113923 | Rb+ | 6 | 6 | 225 | 4.101207 | 302.31 | 3.7868 | 200.7469 | fluorides
Rb3SbF6 | mp-1209581 | Rb+ | 6 | 6 | 2 | 4.260047 | 291.04 | 3.6672 | 180.5214 | fluorides
Rb3SbF6 | mp-1237359 | Rb+ | 6 | 6 | 2 | 4.211208 | 294.41 | 3.7051 | 180.5214 | fluorides
Rb3SbO3 | mp-754047 | Rb+ | 6 | 6 | 12 | 3.364861 | 368.47 | 2.4645 | 209.1785 | other oxides
Rb3SbO3 | mp-768232 | Rb+ | 6 | 6 | 198 | 3.298376 | 375.89 | 3.2 | 220.2331 | other oxides
Rb3SbS3 | mp-1193319 | Rb+ | 6 | 6 | 198 | 3.175868 | 390.39 | 2.4154 | 194.7092 | (oxy)sulfides
Rb3Sc2Br9 | mp-1209523 | Rb+ | 9 | 12 | 194 | 3.69943 | 335.14 | 2.9297 | 151.8977 | bromides
Rb3Sc2Si4(O2F)5 | mp-1196025 | Rb+ | 10 | 10 | 62 | 4.267767 | 290.51 | 5.1954 | 358.8208 | silicates
Rb3ScBr6 | mp-1110727 | Rb+ | 6 | 6 | 225 | 3.546051 | 349.64 | 3.2222 | 143.955 | bromides
Rb3ScCl6 | mp-1110692 | Rb+ | 6 | 6 | 225 | 3.642686 | 340.36 | 4.081 | 164.3874 | chlorides
Rb3ScF6 | mp-1113822 | Rb+ | 6 | 6 | 225 | 3.980201 | 311.5 | 6.0743 | 244.6186 | fluorides
Rb3ScF6 | mp-1209282 | Rb+ | 6 | 6 | 128 | 4.063725 | 305.1 | 6.2397 | 249.1224 | fluorides
Rb3ScV2O8 | mp-1209347 | Rb+ | 10 | 1 | 164 | 3.355896 | 369.45 | 3.118 | 318.2007 | other oxides
Rb3SiF7 | mp-12243 | Rb+ | 6 | 6 | 127 | 4.218506 | 293.91 | 5.6466 | 295.2347 | fluorides
Rb3Ta5O14 | mp-680298 | Rb+ | 7 | 5 | 62 | 3.558373 | 348.43 | 3.7003 | 316.2857 | other oxides
Rb3TaO8 | mp-5461 | Rb0+ | 8 | 8 | 121 | 3.815648 | 324.94 | 2.7533 | 285.1228 | other oxides
Rb3TaS4 | mp-17220 | Rb+ | 7 | 7 | 62 | 2.852007 | 434.73 | 2.8993 | 190.3652 | (oxy)sulfides
Rb3Ti3(PO4)5 | mp-555319 | Rb+ | 12 | 4 | 57 | 4.387652 | 282.58 | 2.5974 | 419.4847 | phosphates
Rb3Ti3(PO4)5 | mp-6390 | Rb+ | 6 | 6 | 29 | 4.029868 | 307.66 | 2.599 | 409.0546875 | phosphates
Rb3TiF7 | mp-12245 | Rb+ | 6 | 6 | 127 | 4.204987 | 294.85 | 3.037 | 241.2737 | fluorides
Rb3V(SO5)2 | mp-1196029 | Rb+ | 8 | 8 | 13 | 3.933472 | 315.2 | 3.1651 | 274.2613 | (oxy)sulfides
Rb3V5O14 | mp-1190911 | Rb+ | 11 | 11 | 157 | 4.143369 | 299.24 | 2.2424 | 344.237 | other oxides
Rb3Y(PO4)2 | mp-1209357 | Y3+ | 6 | 6 | 164 | 3.738319 | 331.66 | 4.705 | 363.0782 | phosphates
Rb3Y2(BO3)3 | mp-556206 | Y3+ | 6 | 6 | 33 | 3.360098 | 368.99 | 4.1682 | 391.4875 | borates
Rb3YCl6 | mp-1110724 | Y3+ | 6 | 6 | 225 | 3.567027 | 347.58 | 4.6891 | 159.1045 | chlorides
Rb3YCl6 | mp-574571 | Y3+ | 6 | 6 | 15 | 3.562181 | 348.06 | 5.0164 | 163.5522 | chlorides
Rb3YF6 | mp-1113917 | Y3+ | 6 | 6 | 225 | 3.883584 | 319.25 | 5.8525 | 227.6779 | fluorides
Rb3YF6 | mp-7617 | Y3+ | 6 | 6 | 139 | 3.931264 | 315.38 | 5.0564 | 220.3053 | fluorides
Rb3YO3 | mp-754146 | Rb+ | 6 | 6 | 12 | 3.244742 | 382.11 | 2.0565 | 246.5029 | other oxides
Rb3YV2O8 | mp-1209350 | Y3+ | 6 | 6 | 164 | 3.14517 | 394.21 | 3.3415 | 304.3484 | other oxides
Rb4(BS)9 | mp-31060 | Rb+ | 7 | 7 | 2 | 3.112443 | 398.35 | 3.1398 | 335.8472 | (oxy)sulfides
Rb4Al2S5 | mp-1194520 | Rb+ | 6 | 6 | 33 | 3.159414 | 392.43 | 3.0154 | 289.9247 | (oxy)sulfides
Rb4B2S4O17 | mp-1020662 | Rb+ | 8 | 8 | 52 | 4.176855 | 296.84 | 5.291 | 346.9767 | borates
Rb4BaV6O18 | mp-1196343 | Rb+ | 6 | 6 | 161 | 3.544363 | 349.81 | 3.0652 | 263.8298 | other oxides
Rb4Ge(PS3)4 | mp-1195703 | Rb+ | 9 | 10 | 15 | 3.490036 | 355.25 | 2.1162 | 253.1422 | (oxy)sulfides
Rb4Ge3B6O17 | mp-1020896 | Rb+ | 7 | 11 | 9 | 3.868152 | 320.53 | 3.8556 | 422.016 | borates
Rb4GeO4 | mp-18464 | Rb+ | 6 | 6 | 14 | 3.447328 | 359.65 | 2.8624 | 262.2964 | other oxides
Rb4In2S5 | mp-27670 | Rb+ | 6 | 5 | 2 | 3.056051 | 405.7 | 2.0926 | 209.3597 | (oxy)sulfides
Rb4Mo5(PO11)2 | mp-1199088 | Rb+ | 8 | 11 | 20 | 4.134663 | 299.87 | 3.3712 | 322.6551 | phosphates
Rb4NaW2N5O | mp-1173505 | Rb+ | 3 | 9 | 2 | 2.857686 | 433.86 | 2.1188 | 241.985 | (oxy)nitrides
Rb4Nb2Si8O23 | mp-542121 | Rb+ | 6 | 10 | 2 | 3.819266 | 324.63 | 3.7154 | 382.9101 | silicates
Rb4Sb2O5 | mp-860956 | Rb+ | 6 | 7 | 62 | 3.280013 | 378 | 2.4371 | 225.1376 | other oxides
Rb4SiO4 | mp-755776 | Rb+ | 6 | 3 | 2 | 3.448453 | 359.54 | 2.7206 | 276.9995 | silicates
Rb4SiO4 | mp-768813 | Rb+ | 7 | 4 | 14 | 3.406034 | 364.01 | 2.7076 | 277.1451 | silicates
Rb4SnO3 | mp-769368 | Rb+ | 5 | 6 | 61 | 3.206888 | 386.62 | 2.2279 | 192.8236 | other oxides
Rb4SnO4 | mp-7118 | Rb+ | 6 | 5 | 2 | 3.311944 | 374.35 | 2.1626 | 212.2102 | other oxides
Rb4SnS4 | mp-30230 | Rb+ | 6 | 3 | 218 | 3.187744 | 388.94 | 2.417 | 202.8957 | (oxy)sulfides
Rb4TiO4 | mp-1101441 | Rb+ | 6 | 5 | 2 | 3.25515 | 380.89 | 2.798 | 256.0873 | other oxides
Rb4TiO4 | mp-771127 | Rb+ | 6 | 6 | 14 | 3.312134 | 374.33 | 3.0341 | 251.7026 | other oxides
Rb4WO5 | mp-1209481 | Rb+ | 6 | 6 | 2 | 3.344795 | 370.68 | 2.9242 | 215.7899 | other oxides
Rb4WS3O14 | mp-1197102 | Rb+ | 8 | 8 | 14 | 4.013229 | 308.94 | 3.3741 | 275.128 | (oxy)sulfides
Rb5B19O31 | mp-553925 | Rb+ | 7 | 2 | 15 | 3.896695 | 318.18 | 5.2852 | 529.8766 | borates
Rb5GaO4 | mp-1020613 | Rb+ | 6 | 7 | 61 | 3.265608 | 379.67 | 2.1824 | 238.7001 | other oxides
Rb5Gd(MoO4)4 | mp-1219815 | Gd3+ | 6 | 6 | 10 | 3.422931 | 362.22 | 3.0413 | 245.9506 | other oxides
Rb5In(MoO4)4 | mp-1209387 | Rb+ | 10 | 9 | 13 | 3.736926 | 331.78 | 3.6133 | 278.8669 | other oxides
Rb5Li6(BO2)11 | mp-1020620 | Rb+ | 10 | 4 | 5 | 3.516654 | 352.56 | 4.5125 | 535.4749 | borates
Rb5Nb3OF18 | mp-540995 | Rb+ | 10 | 11 | 108 | 4.406143 | 281.39 | 3.9853 | 174.5951 | halo-oxides
Rb5V3O10 | mp-1209602 | Rb+ | 6 | 6 | 92 | 3.190178 | 388.64 | 3.0511 | 288.2578 | other oxides
Rb5Zr4F21 | mp-27316 | Rb+ | 8 | 4 | 4 | 4.3401 | 285.67 | 5.7671 | 228.1041 | fluorides
Rb6Ge2O7 | mp-18224 | Rb+ | 6 | 6 | 14 | 3.378938 | 366.93 | 2.8402 | 266.3143 | other oxides
Rb6Si10O23 | mp-27376 | Rb+ | 7 | 8 | 38 | 3.830612 | 323.67 | 4.4684 | 407.2002 | silicates
Rb6Si10O23 | mp-555837 | Rb+ | 7 | 4 | 38 | 3.843454 | 322.59 | 4.2191 | 398.9515 | silicates
Rb6Si10O23 | mp-561189 | Rb+ | 4 | 8 | 189 | 3.726784 | 332.68 | 4.0436 | 386.3386 | silicates
Rb6Si2O7 | mp-18483 | Rb+ | 7 | 4 | 14 | 3.405607 | 364.06 | 3.139 | 291.0892 | silicates
Rb6Sn2S7 | mp-29705 | Rb+ | 6 | 6 | 19 | 3.067222 | 404.22 | 2.3521 | 215.9287 | (oxy)sulfides
Rb6Ti2O7 | mp-770408 | Rb+ | 6 | 6 | 14 | 3.242552 | 382.37 | 3.4079 | 257.4782 | other oxides
Rb7VSiO8 | mp-1219828 | Rb+ | 6 | 6 | 7 | 3.339506 | 371.27 | 2.4409 | 241.5172 | silicates
Rb8Hf(MoO4)6 | mp-1209493 | Rb+ | 8 | 4 | 12 | 3.618356 | 342.65 | 3.9993 | 234.579 | other oxides
Rb8Ta6O19 | mp-1209439 | Rb+ | 6 | 6 | 87 | 3.430878 | 361.38 | 3.4925 | 235.4733 | other oxides
Rb8Zr(MoO4)6 | mp-1197988 | Rb+ | 8 | 8 | 12 | 3.536764 | 350.56 | 3.8611 | 261.4329 | other oxides
Rb9Na2Al11Si13O48 | mp-720212 | Rb+ | 6 | 5 | 1 | 3.771349 | 328.75 | 2.456 | 271.222 | silicates
RbAl(MoO4)2 | mp-1209248 | Rb+ | 12 | 12 | 164 | 4.395677 | 282.06 | 3.8624 | 331.773 | aluminates
RbAl(SO4)2 | mp-1209303 | Rb+ | 12 | 6 | 150 | 4.341703 | 285.57 | 5.4928 | 414.6614 | aluminates
RbAl(SO4)2 | mp-2912047 | Rb+ | 12 | 12 | 164 | 4.382457 | 282.91 | 6.5783 | 428.0465 | aluminates
RbAl(SeO4)2 | mp-1209251 | Rb+ | 6 | 6 | 150 | 4.05962 | 305.41 | 3.0179 | 335.9444 | aluminates
RbAl11O17 | mp-766387 | Rb+ | 9 | 9 | 194 | 3.866869 | 320.63 | 4.7302 | 626.5364 | aluminates
RbAl3(P3O10)2 | mp-555621 | Rb+ | 8 | 10 | 20 | 4.152103 | 298.61 | 5.4386 | 475.7873 | phosphates
RbAlBr4 | mp-1209467 | Rb+ | 10 | 12 | 62 | 3.704216 | 334.71 | 4.0935 | 160.5155 | bromides
RbAlCl4 | mp-1209422 | Rb+ | 10 | 12 | 62 | 3.999663 | 309.99 | 5.2186 | 197.6998 | chlorides
RbAlF4 | mp-13997 | Rb+ | 8 | 8 | 140 | 4.383702 | 282.83 | 6.9433 | 362.8804 | fluorides
RbAlF4 | mp-4693 | Rb+ | 8 | 10 | 59 | 4.512471 | 274.76 | 6.9564 | 370.9867 | fluorides
RbAlF4 | mp-5259 | Rb+ | 8 | 12 | 127 | 4.506902 | 275.1 | 6.9442 | 370.9867 | fluorides
RbAlF4 | mp-5479 | Rb+ | 8 | 8 | 123 | 4.392716 | 282.25 | 6.8772 | 367.3651 | fluorides
RbAlO2 | mp-14070 | Rb+ | 12 | 12 | 227 | 3.55792 | 348.47 | 3.3716 | 420.7141 | aluminates
RbAlSi3O8 | mp-1219605 | Rb+ | 10 | 10 | 2 | 4.057905 | 305.54 | 4.9009 | 431.8595 | silicates
RbAlSi3O8 | mp-1219617 | Rb+ | 10 | 10 | 5 | 4.056605 | 305.64 | 4.7848 | 437.7492 | silicates
RbAlSiO4 | mp-6434 | Rb+ | 8 | 4 | 33 | 3.850376 | 322.01 | 4.3806 | 403.1668 | silicates
RbB(CN)4 | mp-13591 | Rb+ | 8 | 8 | 88 | 3.649554 | 339.72 | 6.3138 | 385.7484 | (oxy)nitrides
RbB2SbO6 | mp-1209317 | Rb+ | 8 | 6 | 31 | 3.881756 | 319.4 | 2.3667 | 391.8863 | borates
RbB3O5 | mp-1020632 | Rb+ | 7 | 7 | 15 | 3.769451 | 328.92 | 5.6344 | 559.8096 | borates
RbB3O5 | mp-29756 | Rb+ | 10 | 2 | 19 | 3.978131 | 311.66 | 5.2118 | 529.47 | borates
RbB3O5 | mp-561055 | Rb+ | 8 | 8 | 19 | 3.840209 | 322.86 | 5.3514 | 532.8482 | borates
RbB5O8 | mp-561814 | Rb+ | 12 | 12 | 61 | 4.424797 | 280.2 | 6.1992 | 571.4243 | borates
RbBF4 | mp-3032 | Rb+ | 12 | 12 | 62 | 4.655315 | 266.33 | 7.737 | 325.5293 | fluorides
RbBO2 | mp-31358 | Rb+ | 7 | 7 | 167 | 3.481205 | 356.15 | 3.9289 | 401.7902 | borates
RbBS2 | mp-15013 | Rb+ | 7 | 9 | 167 | 3.361452 | 368.84 | 2.8318 | 309.8378 | (oxy)sulfides
RbBa2Br5 | mp-1209437 | Ba2+ | 7 | 8 | 14 | 3.522325 | 352 | 4.364 | 137.3419 | bromides
RbBa2I5 | mp-1209423 | Ba2+ | 7 | 8 | 14 | 3.33935 | 371.28 | 3.7766 | 112.7485 | iodides
RbBa2N15 | mp-605646 | Rb+ | 6 | 12 | 13 | 3.750274 | 330.6 | 3.8222 | 444.5861 | (oxy)nitrides
RbBa3Ga5(Se5Cl)2 | mp-1219635 | Ba2+ | 10 | 2 | 1 | 3.344755 | 370.68 | 2.2064 | 182.2064 | chlorides
RbBaPO4 | mp-17832 | Rb+ | 10 | 8 | 62 | 3.994685 | 310.37 | 4.9959 | 313.7686 | phosphates
RbBaPS4 | mp-1192550 | Rb+ | 10 | 5 | 62 | 3.547276 | 349.52 | 2.2671 | 225.7921 | (oxy)sulfides
RbBaSc(SiO3)3 | mp-1197457 | Ba2+ | 7 | 7 | 14 | 3.752459 | 330.41 | 4.9748 | 432.2601 | silicates
RbBaTaS4 | mp-863024 | Ba2+ | 9 | 9 | 62 | 3.164556 | 391.79 | 2.4747 | 208.7898 | (oxy)sulfides
RbBi(MoO4)2 | mp-558816 | Rb+ | 8 | 8 | 14 | 4.013521 | 308.92 | 3.0808 | 247.1023 | other oxides
RbBi2Br7 | mp-1105176 | Rb+ | 11 | 12 | 2 | 3.973672 | 312.01 | 2.8615 | 109.1349 | bromides
RbBiC4(SN)4 | mp-647987 | Rb+ | 4 | 12 | 18 | 3.832551 | 323.5 | 2.5646 | 261.014 | (oxy)nitrides
RbBiF4 | mp-615746 | Rb+ | 8 | 8 | 227 | 3.946077 | 314.2 | 2.8776 | 166.0903 | fluorides
RbBiF4 | mp-675881 | Rb+ | 7 | 7 | 1 | 4.3275 | 286.5 | 3.4683 | 162.6433 | fluorides
RbBiF6 | mp-27421 | Rb+ | 12 | 12 | 148 | 4.706716 | 263.42 | 2.6387 | 180.7632 | fluorides
RbBiO2 | mp-29521 | Rb+ | 6 | 6 | 15 | 3.548278 | 349.42 | 2.1259 | 195.0704 | other oxides
RbBr | mp-22867 | Rb+ | 6 | 6 | 225 | 3.552247 | 349.03 | 4.192 | 129.9004 | bromides
RbBr | mp-23303 | Rb+ | 8 | 8 | 221 | 3.656519 | 339.08 | 3.9211 | 129.9004 | bromides
RbBrO3 | mp-28872 | Rb+ | 12 | 12 | 160 | 4.420911 | 280.45 | 3.9953 | 271.1188 | halo-oxides
RbBrO4 | mp-754717 | Rb0+ | 8 | 8 | 88 | 4.113241 | 301.43 | 2.8514 | 232.0804 | halo-oxides
RbC2I3N2 | mp-580962 | Rb+ | 6 | 4 | 59 | 3.546554 | 349.59 | 3.1541 | 144.556 | iodides
RbC2N3 | mp-1238430 | Rb+ | 7 | 8 | 15 | 3.62574 | 341.96 | 4.2029 | 363.6427 | (oxy)nitrides
RbC2N3 | mp-637242 | Rb+ | 8 | 8 | 57 | 3.639276 | 340.68 | 4.5796 | 377.5434 | (oxy)nitrides
RbC2N3 | mp-672200 | Rb+ | 7 | 8 | 1 | 3.63155 | 341.41 | 4.337 | 365.9383 | (oxy)nitrides
RbC2N3 | mp-683918 | Rb+ | 6 | 6 | 14 | 3.562483 | 348.03 | 3.653 | 439.8457 | (oxy)nitrides
RbC2S2N(OF)4 | mp-559029 | Rb+ | 8 | 9 | 14 | 4.244579 | 292.1 | 4.928 | 312.4969 | halo-oxides
RbCNO | mp-1219568 | Rb+ | 8 | 8 | 46 | 3.572333 | 347.07 | 4.5721 | 316.5225 | (oxy)nitrides
RbCO2 | mp-555512 | Rb+ | 8 | 1 | 14 | 3.734758 | 331.97 | 4.2457 | 371.3972 | other oxides
RbCO2 | mp-556872 | Rb+ | 8 | 8 | 55 | 3.707279 | 334.43 | 2.941 | 399.5262 | other oxides
RbCOF3 | mp-1209379 | Rb+ | 10 | 12 | 14 | 4.561964 | 271.78 | 6.3606 | 293.8781 | halo-oxides
RbCS(OF)3 | mp-672209 | Rb+ | 7 | 4 | 8 | 4.266759 | 290.58 | 5.564 | 283.9265 | halo-oxides
RbCS(OF)3 | mp-6858 | Rb+ | 8 | 11 | 4 | 4.317869 | 287.14 | 5.7327 | 277.5168 | halo-oxides
RbCa2Ta3O10 | mp-6680 | Rb+ | 8 | 8 | 123 | 3.529851 | 351.24 | 2.2025 | 397.4945 | other oxides
RbCaBr3 | mp-1209227 | Ca2+ | 6 | 6 | 221 | 3.518342 | 352.39 | 4.0839 | 160.2439 | bromides
RbCaBr3 | mp-1209238 | Ca2+ | 6 | 6 | 62 | 3.589882 | 345.37 | 4.626 | 160.2439 | bromides
RbCaBr3 | mp-998198 | Rb+ | 12 | 12 | 8 | 3.5875 | 345.6 | 4.0722 | 159.4271 | bromides
RbCaBr3 | mp-998536 | Ca2+ | 6 | 6 | 62 | 3.495998 | 354.65 | 4.2996 | 163.5739 | bromides
RbCaCO3F | mp-861440 | Ca2+ | 7 | 7 | 189 | 3.751824 | 330.46 | 4.2981 | 349.405 | halo-oxides
RbCaCl3 | mp-2043957 | Ca2+ | 6 | 6 | 161 | 3.597158 | 344.67 | 5.982 | 189.1283 | chlorides
RbCaCl3 | mp-2795318 | Rb+ | 12 | 12 | 8 | 3.598366 | 344.56 | 4.9656 | 188.5426 | chlorides
RbCaCl3 | mp-998197 | Rb+ | 12 | 12 | 1 | 3.600287 | 344.37 | 4.9577 | 189.3409 | chlorides
RbCaCl3 | mp-998324 | Ca2+ | 6 | 6 | 161 | 3.604928 | 343.93 | 5.3844 | 189.1283 | chlorides
RbCaF3 | mp-3654 | Ca2+ | 6 | 6 | 221 | 3.932682 | 315.27 | 6.3971 | 316.0198 | fluorides
RbCaHfF7 | mp-1209253 | Ca2+ | 7 | 7 | 63 | 4.316177 | 287.25 | 6.5402 | 234.0054 | fluorides
RbCaI3 | mp-998325 | Ca2+ | 6 | 6 | 8 | 3.295904 | 376.18 | 3.4334 | 123.9292 | iodides
RbCaI3 | mp-998592 | Ca2+ | 6 | 6 | 62 | 3.297732 | 375.97 | 3.5985 | 123.5859 | iodides
RbCaZrF7 | mp-1209261 | Ca2+ | 7 | 7 | 63 | 4.308607 | 287.76 | 5.8562 | 228.1541 | fluorides
RbCl | mp-23295 | Rb+ | 6 | 6 | 225 | 3.569356 | 347.36 | 4.8388 | 165.614 | chlorides
RbCl | mp-23299 | Rb+ | 8 | 8 | 221 | 3.66894 | 337.93 | 4.7794 | 172.0356 | chlorides
RbClO2 | mp-549590 | Rb0+ | 8 | 4 | 63 | 3.975277 | 311.89 | 2.4078 | 233.3428 | halo-oxides
RbClO4 | mp-1444146 | Rb0+ | 12 | 12 | 15 | 4.465178 | 277.67 | 5.3801 | 319.2353 | halo-oxides
RbClO4 | mp-550759 | Rb0+ | 12 | 12 | 216 | 4.411407 | 281.05 | 5.2141 | 313.6441 | halo-oxides
RbClO4 | mp-676103 | Rb0+ | 12 | 12 | 1 | 4.405667 | 281.42 | 5.1912 | 450.5366 | halo-oxides
RbF | mp-11718 | Rb+ | 6 | 6 | 225 | 3.545093 | 349.73 | 5.5244 | 227.3251 | fluorides
RbF | mp-2064 | Rb+ | 8 | 8 | 221 | 3.615762 | 342.9 | 5.905 | 248.6368 | fluorides
RbF3 | mp-1179728 | Rb0+ | 11 | 10 | 4 | 4.320863 | 286.94 | 2.173 | 253.1535 | fluorides
RbF3 | mp-726170 | Rb0+ | 10 | 6 | 4 | 4.228324 | 293.22 | 2.1173 | 223.8174 | fluorides
RbGa(SO4)2 | mp-1209213 | Rb+ | 12 | 6 | 150 | 4.339735 | 285.7 | 4.1135 | 390.6151 | (oxy)sulfides
RbGa(SeO4)2 | mp-1209140 | Rb+ | 6 | 6 | 150 | 4.036216 | 307.18 | 2.5128 | 286.9796 | selenides
RbGa2P5O16 | mp-558390 | Rb+ | 7 | 10 | 7 | 4.072204 | 304.46 | 4.4174 | 407.7652 | phosphates
RbGa3(P3O10)2 | mp-560761 | Rb+ | 8 | 10 | 20 | 4.132696 | 300.01 | 4.5915 | 420.5969 | phosphates
RbGa3S5 | mp-558706 | Rb+ | 8 | 10 | 14 | 3.158566 | 392.53 | 2.8639 | 229.6644 | (oxy)sulfides
RbGaBr4 | mp-1209533 | Rb+ | 8 | 12 | 62 | 3.617992 | 342.69 | 3.2656 | 133.4601 | bromides
RbGaCl4 | mp-30231 | Rb+ | 10 | 12 | 62 | 4.033014 | 307.42 | 4.4079 | 153.5682 | chlorides
RbGaO2 | mp-754596 | Rb+ | 12 | 12 | 227 | 3.590287 | 345.33 | 2.4653 | 295.8349 | other oxides
RbGaS2 | mp-561407 | Rb+ | 8 | 8 | 15 | 3.252742 | 381.17 | 2.8587 | 258.0773 | (oxy)sulfides
RbGd(MoO4)2 | mp-1209311 | Gd3+ | 8 | 8 | 15 | 3.785776 | 327.5 | 3.1212 | 422.4994 | other oxides
RbGd(MoO4)2 | mp-1209393 | Gd3+ | 8 | 8 | 60 | 3.783929 | 327.66 | 3.1143 | 311.9856 | other oxides
RbGd(PO3)4 | mp-561138 | Gd3+ | 8 | 8 | 14 | 3.980373 | 311.49 | 3.4649 | 399.7261 | phosphates
RbGd2Cl7 | mp-1209362 | Gd3+ | 7 | 7 | 62 | 3.680516 | 336.87 | 2.6207 | 152.469 | chlorides
RbGd3F10 | mp-1209289 | Gd3+ | 8 | 8 | 225 | 4.166728 | 297.56 | 4.3883 | 322.9049 | fluorides
RbGdO2 | mp-7976 | Gd3+ | 6 | 6 | 166 | 2.967063 | 417.87 | 3.0036 | 318.73 | other oxides
RbGeB3O7 | mp-1199892 | Rb+ | 8 | 11 | 33 | 4.074048 | 304.33 | 4.5867 | 498.0811 | borates
RbGeBr3 | mp-1120721 | Rb+ | 9 | 9 | 11 | 3.591493 | 345.22 | 3.1238 | 146.8548 | bromides
RbGeCl3 | mp-1120729 | Rb+ | 8 | 9 | 33 | 3.666654 | 338.14 | 2.5704 | 161.8928 | chlorides
RbGeCl3 | mp-27369 | Rb+ | 9 | 9 | 11 | 3.729023 | 332.48 | 3.7529 | 164.4184 | chlorides
RbGeI3 | mp-567855 | Rb+ | 9 | 9 | 19 | 3.240489 | 382.61 | 2.1987 | 129.1837 | iodides
RbGeIO6 | mp-549697 | Rb0+ | 6 | 6 | 149 | 3.908891 | 317.19 | 2.4295 | 232.7854 | halo-oxides
RbGeSbO5 | mp-6639 | Rb+ | 8 | 8 | 33 | 3.835556 | 323.25 | 2.1777 | 303.1026 | other oxides
RbHf2Br9 | mp-1190209 | Rb+ | 12 | 12 | 13 | 3.943847 | 314.37 | 3.139 | 107.9906 | bromides
RbHfF5 | mp-30320 | Rb+ | 11 | 5 | 64 | 4.578642 | 270.79 | 6.8 | 274.5342 | fluorides
RbI | mp-22903 | Rb+ | 6 | 6 | 225 | 3.493303 | 354.92 | 3.7765 | 107.9675 | iodides
RbI | mp-23302 | Rb+ | 8 | 8 | 221 | 3.463495 | 357.97 | 3.3463 | 107.9675 | iodides
RbI(OF)2 | mp-1190192 | Rb+ | 9 | 11 | 29 | 4.511739 | 274.8 | 4.2045 | 178.7686 | halo-oxides
RbIO3 | mp-27193 | Rb+ | 12 | 12 | 160 | 4.33803 | 285.81 | 2.8369 | 218.1385 | halo-oxides
RbIn(MoO4)2 | mp-504506 | Rb+ | 12 | 12 | 164 | 4.359257 | 284.42 | 3.9692 | 267.3315 | other oxides
RbIn(MoO4)2 | mp-540602 | Rb+ | 11 | 7 | 62 | 4.239402 | 292.46 | 3.7563 | 280.0019 | other oxides
RbIn(WO4)2 | mp-504667 | Rb+ | 12 | 12 | 164 | 4.371597 | 283.61 | 4.2653 | 195.4888 | other oxides
RbIn3F10 | mp-1179709 | Rb+ | 10 | 4 | 51 | 4.515148 | 274.6 | 3.4584 | 267.9811 | fluorides
RbIn3F10 | mp-560381 | Rb+ | 8 | 4 | 17 | 4.391454 | 282.33 | 3.4446 | 213.4667 | fluorides
RbInBr4 | mp-1209271 | Rb+ | 8 | 8 | 52 | 3.435518 | 360.89 | 2.9272 | 121.7638 | bromides
RbInF3 | mp-1110662 | Rb+ | 12 | 12 | 225 | 4.34927 | 285.07 | 2.4848 | 215.8378 | fluorides
RbInI4 | mp-28198 | Rb+ | 7 | 9 | 161 | 3.17811 | 390.12 | 2.6023 | 108.5586 | iodides
RbInP2O7 | mp-557952 | Rb+ | 10 | 9 | 14 | 4.169004 | 297.4 | 3.8119 | 318.4553 | phosphates
RbInS2 | mp-601861 | Rb+ | 8 | 8 | 15 | 3.050529 | 406.44 | 2.4133 | 218.571 | (oxy)sulfides
RbLa(MoO4)2 | mp-18473 | La3+ | 8 | 8 | 126 | 3.797906 | 326.45 | 3.8742 | 334.2994 | other oxides
RbLa(SeO4)2 | mp-1209487 | Rb+ | 10 | 10 | 14 | 4.358177 | 284.49 | 3.5194 | 295.7006 | selenides
RbLa(WO4)2 | mp-18605 | La3+ | 8 | 8 | 12 | 3.623363 | 342.18 | 3.7897 | 344.5641 | other oxides
RbLa2C6N6ClO6 | mp-1195186 | Rb+ | 6 | 6 | 176 | 3.676771 | 337.21 | 4.104 | 443.0907 | halo-oxides
RbLa2TaTi2O10 | mp-1219619 | Rb+ | 8 | 8 | 8 | 3.508296 | 353.4 | 2.4697 | 389.7805 | other oxides
RbLaF4 | mp-1190838 | La3+ | 9 | 9 | 62 | 4.275802 | 289.97 | 6.0875 | 249.2402 | fluorides
RbLaMg14O16 | mp-1035052 | La3+ | 6 | 6 | 47 | 3.362547 | 368.72 | 3.4784 | 582.152 | other oxides
RbLaMg14O16 | mp-1035054 | La3+ | 6 | 6 | 123 | 3.299798 | 375.73 | 3.595 | 587.1848 | other oxides
RbLaMg30O32 | mp-1040029 | La3+ | 6 | 6 | 123 | 3.294966 | 376.28 | 3.5797 | 663.5441 | other oxides
RbLaMg6O8 | mp-1031004 | La3+ | 6 | 6 | 123 | 3.287799 | 377.1 | 3.8649 | 519.6874 | other oxides
RbLaMg6O8 | mp-1031038 | La3+ | 6 | 6 | 123 | 3.27793 | 378.24 | 3.2106 | 499.5252 | other oxides
RbLaO2 | mp-7972 | La3+ | 6 | 6 | 166 | 3.100014 | 399.95 | 3.522 | 272.4232 | other oxides
RbLaS2 | mp-9361 | La3+ | 6 | 6 | 166 | 2.621404 | 472.97 | 2.6857 | 223.9711 | (oxy)sulfides
RbLaSe2 | mp-7176 | La3+ | 6 | 6 | 166 | 2.624119 | 472.48 | 2.32 | 169.7913 | selenides
RbLaSi(CN2)4 | mp-568228 | La3+ | 8 | 8 | 82 | 3.504574 | 353.78 | 3.5697 | 450.2317 | (oxy)nitrides
RbLaSiS4 | mp-18658 | La3+ | 8 | 9 | 62 | 3.408022 | 363.8 | 2.7894 | 223.7454 | (oxy)sulfides
RbLaTa2O7 | mp-541600 | Rb+ | 8 | 8 | 123 | 3.529131 | 351.32 | 2.2853 | 336.0023 | other oxides
RbLi(C2N3)2 | mp-1190412 | Rb+ | 8 | 8 | 140 | 3.688251 | 336.16 | 4.4793 | 476.6492 | (oxy)nitrides
RbLi2(IO3)3 | mp-23626 | Rb+ | 9 | 4 | 14 | 4.1341 | 299.91 | 3.8158 | 219.0203 | halo-oxides
RbLi2B3Sb2O9 | mp-769329 | Rb+ | 8 | 12 | 13 | 3.805103 | 325.84 | 2.6702 | 434.6317 | borates
RbLi2Ga2(BO3)3 | mp-16872 | Rb+ | 12 | 12 | 13 | 3.831158 | 323.62 | 3.9306 | 549.6805 | borates
RbLi2V2(BO3)3 | mp-772424 | Rb+ | 12 | 12 | 13 | 3.896506 | 318.19 | 2.4687 | 518.0859 | borates
RbLi6B2O6F | mp-1195055 | Rb+ | 9 | 11 | 62 | 3.377948 | 367.04 | 4.3533 | 567.289 | borates
RbLi7(SiO4)2 | mp-554752 | Rb+ | 8 | 8 | 12 | 3.510101 | 353.22 | 4.8727 | 641.022 | silicates
RbLiB4O7 | mp-6787 | Rb+ | 9 | 9 | 19 | 3.846624 | 322.32 | 5.1405 | 534.7458 | borates
RbLiBi2(MoO4)4 | mp-650024 | Rb+ | 10 | 12 | 15 | 4.369291 | 283.76 | 3.0546 | 306.9687 | other oxides
RbLiBr2 | mp-28237 | Rb+ | 8 | 8 | 63 | 3.596092 | 344.77 | 4.322 | 181.0126 | bromides
RbLiCl2 | mp-28243 | Rb+ | 8 | 8 | 63 | 3.621841 | 342.32 | 5.1482 | 234.4455 | chlorides
RbLiF2 | mp-7593 | Rb+ | 8 | 8 | 15 | 3.626772 | 341.86 | 6.1394 | 352.6544 | fluorides
RbLiMg14O15 | mp-1035690 | Rb+ | 5 | 10 | 25 | 3.478831 | 356.4 | 2.6094 | 650.3407 | other oxides
RbLiMg30O31 | mp-1040122 | Rb+ | 6 | 6 | 99 | 3.347341 | 370.4 | 2.0972 | 714.3746 | other oxides
RbLiMg30O31 | mp-1040161 | Rb+ | 6 | 6 | 25 | 3.328544 | 372.49 | 2.2672 | 714.3746 | other oxides
RbLiMg30O31 | mp-1040232 | Rb+ | 6 | 6 | 25 | 3.328544 | 372.49 | 2.1476 | 714.3746 | other oxides
RbLiMoO4 | mp-556209 | Rb+ | 8 | 8 | 9 | 3.637625 | 340.84 | 4.5325 | 283.1878 | other oxides
RbLiO | mp-28545 | Rb+ | 3 | 6 | 62 | 3.314842 | 374.03 | 2.2543 | 348.5652 | other oxides
RbLiSO4 | mp-1199446 | Rb+ | 9 | 9 | 7 | 4.001241 | 309.86 | 5.1177 | 382.8838 | (oxy)sulfides
RbLiSO4 | mp-1202217 | Rb+ | 9 | 4 | 14 | 3.990517 | 310.7 | 5.1535 | 422.7574 | (oxy)sulfides
RbLiSO4 | mp-6211 | Rb+ | 10 | 10 | 14 | 4.016773 | 308.67 | 5.3396 | 422.7574 | (oxy)sulfides
RbLiSe | mp-9250 | Rb+ | 5 | 6 | 129 | 2.866487 | 432.53 | 2.3089 | 226.0835 | selenides
RbLiVPO5 | mp-758914 | Rb+ | 8 | 8 | 19 | 3.770102 | 328.86 | 2.3554 | 376.1089 | phosphates
RbLu(MoO4)2 | mp-1209266 | Lu3+ | 8 | 8 | 15 | 3.715468 | 333.7 | 3.0489 | 422.4695 | other oxides
RbLu(SO4)2 | mp-554774 | Lu3+ | 8 | 8 | 13 | 4.057348 | 305.58 | 5.8838 | 371.1457 | (oxy)sulfides
RbLu(WO4)2 | mp-1209269 | Lu3+ | 6 | 6 | 164 | 3.479309 | 356.35 | 4.7443 | 208.8489 | other oxides
RbLu(WO4)2 | mp-1209359 | Lu3+ | 6 | 8 | 15 | 3.540128 | 350.23 | 3.3097 | 423.6683 | other oxides
RbLu(WO4)2 | mp-1209535 | Lu3+ | 8 | 9 | 14 | 3.708929 | 334.29 | 3.8471 | 344.5294 | other oxides
RbLu3F10 | mp-558186 | Lu3+ | 7 | 7 | 64 | 4.254324 | 291.43 | 6.9097 | 275.408 | fluorides
RbLuO2 | mp-7480 | Lu3+ | 6 | 6 | 166 | 3.023747 | 410.03 | 3.6931 | 340.899 | other oxides
RbLuP2O7 | mp-559383 | Lu3+ | 6 | 6 | 14 | 3.845556 | 322.41 | 5.1811 | 339.3155 | phosphates
RbLuS2 | mp-9370 | Lu3+ | 6 | 6 | 166 | 2.493496 | 497.23 | 2.3998 | 218.8692 | (oxy)sulfides
RbMg14BO16 | mp-1034177 | Rb+ | 6 | 6 | 123 | 3.34338 | 370.83 | 3.5195 | 665.8156 | borates
RbMg14BO16 | mp-1034231 | Rb+ | 6 | 6 | 47 | 3.379752 | 366.84 | 4.2788 | 661.8192 | borates
RbMg14BiO16 | mp-1034087 | Rb+ | 6 | 6 | 47 | 3.334796 | 371.79 | 3.187 | 564.7034 | other oxides
RbMg14BiO16 | mp-1034096 | Rb+ | 6 | 6 | 123 | 3.301572 | 375.53 | 3.5302 | 565.4525 | other oxides
RbMg14GaO16 | mp-1034082 | Rb+ | 6 | 6 | 123 | 3.301813 | 375.5 | 2.9241 | 681.0245 | other oxides
RbMg14GaO16 | mp-1034094 | Rb+ | 6 | 6 | 47 | 3.330436 | 372.28 | 3.5837 | 681.0245 | other oxides
RbMg14SbO16 | mp-1034079 | Rb+ | 6 | 6 | 123 | 3.302671 | 375.41 | 3.5997 | 603.5119 | other oxides
RbMg14SbO16 | mp-1034107 | Rb+ | 6 | 6 | 47 | 3.348924 | 370.22 | 2.7343 | 602.5073 | other oxides
RbMg14WO16 | mp-1034167 | Rb+ | 6 | 6 | 123 | 3.330935 | 372.22 | 3.3325 | 548.7227 | other oxides
RbMg14WO16 | mp-1034256 | Rb+ | 6 | 6 | 47 | 3.344542 | 370.71 | 3.3818 | 542.0746 | other oxides
RbMg30AlO32 | mp-1038197 | Rb+ | 6 | 6 | 123 | 3.338936 | 371.33 | 3.7936 | 713.5933 | aluminates
RbMg30AlO32 | mp-1038203 | Rb+ | 6 | 6 | 123 | 3.335962 | 371.66 | 3.9516 | 724.6681 | aluminates
RbMg30BO31 | mp-1039895 | Rb0+ | 6 | 6 | 25 | 3.373865 | 367.48 | 2.6916 | 671.6765 | borates
RbMg30BO31 | mp-1039998 | Rb0+ | 6 | 6 | 25 | 3.373865 | 367.48 | 2.2349 | 667.4187 | borates
RbMg30BO32 | mp-1039672 | Rb+ | 6 | 6 | 123 | 3.390722 | 365.66 | 3.8516 | 683.931 | borates
RbMg30BO32 | mp-1039674 | Rb+ | 6 | 6 | 123 | 3.38993 | 365.74 | 3.7001 | 694.5585 | borates
RbMg30BiO32 | mp-1039634 | Rb+ | 6 | 6 | 123 | 3.336611 | 371.59 | 3.1355 | 638.1899 | other oxides
RbMg30GaO32 | mp-1039607 | Rb+ | 6 | 6 | 123 | 3.330785 | 372.24 | 3.5902 | 709.1878 | other oxides
RbMg30GaO32 | mp-1039624 | Rb+ | 6 | 6 | 123 | 3.336709 | 371.58 | 3.7897 | 709.1878 | other oxides
RbMg30SbO32 | mp-1039609 | Rb+ | 6 | 6 | 123 | 3.352565 | 369.82 | 2.518 | 686.1136 | other oxides
RbMg30WO32 | mp-1039670 | Rb+ | 6 | 6 | 123 | 3.383079 | 366.48 | 2.8539 | 624.5571 | other oxides
RbMg30WO32 | mp-1039694 | Rb+ | 6 | 6 | 123 | 3.382088 | 366.59 | 2.287 | 639.0106 | other oxides
RbMg6AlO8 | mp-1031545 | Rb+ | 6 | 6 | 123 | 3.318099 | 373.66 | 3.6652 | 611.6281 | aluminates
RbMg6AlO8 | mp-1033042 | Rb+ | 6 | 6 | 123 | 3.32611 | 372.76 | 3.5473 | 615.4106 | aluminates
RbMg6BiO8 | mp-1033513 | Rb+ | 6 | 6 | 123 | 3.321316 | 373.3 | 3.8549 | 483.8208 | other oxides
RbMg6BiO8 | mp-1033608 | Rb+ | 6 | 6 | 123 | 3.323153 | 373.09 | 3.2898 | 479.4573 | other oxides
RbMg6GaO8 | mp-1033551 | Rb+ | 6 | 6 | 123 | 3.314636 | 374.05 | 3.2553 | 587.6478 | other oxides
RbMg6SbO8 | mp-1033561 | Rb+ | 6 | 6 | 123 | 3.285712 | 377.34 | 3.1092 | 536.5038 | other oxides
RbMg6SbO8 | mp-1033567 | Rb+ | 6 | 6 | 123 | 3.281706 | 377.8 | 3.6432 | 549.2584 | other oxides
RbMg6WO8 | mp-1033623 | Rb+ | 6 | 6 | 123 | 3.304485 | 375.2 | 3.5322 | 516.1136 | other oxides
RbMg6WO8 | mp-1033637 | Rb+ | 6 | 6 | 123 | 3.31382 | 374.14 | 2.9735 | 514.0851 | other oxides
RbMgAlF6 | mp-1219581 | Rb+ | 6 | 6 | 74 | 4.267648 | 290.52 | 6.6897 | 353.5266 | fluorides
RbMgBO3 | mp-1020633 | Rb+ | 6 | 9 | 198 | 3.510646 | 353.17 | 4.3738 | 470.1074 | borates
RbMgCO3F | mp-1190296 | Rb+ | 13 | 7 | 189 | 4.122708 | 300.73 | 4.6839 | 401.9293 | halo-oxides
RbMgCl3 | mp-27208 | Rb+ | 12 | 12 | 194 | 3.768158 | 329.03 | 4.7503 | 220.0679 | chlorides
RbMgCl3 | mp-662499 | Rb+ | 12 | 12 | 194 | 3.765322 | 329.28 | 4.6099 | 222.0275 | chlorides
RbMgF3 | mp-541813 | Rb+ | 12 | 12 | 194 | 4.439671 | 279.26 | 6.6666 | 421.4612 | fluorides
RbMgF3 | mp-559523 | Rb+ | 6 | 3 | 194 | 4.188992 | 295.98 | 2.2015 | 281.9532 | fluorides
RbMgF3 | mp-8402 | Rb+ | 12 | 12 | 221 | 4.439314 | 279.29 | 6.9384 | 431.4546 | fluorides
RbMgIn(WO4)2 | mp-2218601 | Rb+ | 12 | 12 | 156 | 4.102774 | 302.2 | 3.7818 | 178.6561 | other oxides
RbMgPO4 | mp-1020616 | Rb+ | 8 | 10 | 33 | 4.086971 | 303.36 | 4.6422 | 407.2778 | phosphates
RbMgPO4 | mp-1193749 | Rb+ | 8 | 4 | 62 | 4.021819 | 308.28 | 4.0706 | 375.2358 | phosphates
RbMgPO4 | mp-975103 | Rb+ | 11 | 11 | 33 | 4.250667 | 291.68 | 4.7499 | 405.0881 | phosphates
RbMgSbO3 | mp-2223672 | Rb+ | 9 | 9 | 160 | 3.506414 | 353.59 | 2.8022 | 238.8356 | other oxides
RbMo2P3O13 | mp-15405 | Rb+ | 10 | 12 | 4 | 4.3402 | 285.66 | 2.2787 | 340.64 | phosphates
RbMo3(PO7)2 | mp-1209435 | Rb+ | 10 | 10 | 11 | 4.411449 | 281.05 | 2.1328 | 374.0646 | phosphates
RbMo3Br7 | mp-676313 | Rb+ | 6 | 8 | 9 | 3.301974 | 375.49 | 2.2939 | 114.0586 | bromides
RbMo3Cl7 | mp-1209508 | Rb+ | 6 | 8 | 15 | 3.671123 | 337.73 | 2.5766 | 137.4375 | chlorides
RbMoIO6 | mp-554787 | Rb+ | 9 | 12 | 33 | 4.396307 | 282.02 | 2.6081 | 202.8413 | halo-oxides
RbMoP2O7 | mp-16856 | Rb+ | 10 | 9 | 14 | 4.377738 | 283.22 | 2.8783 | 401.1211 | phosphates
RbMoPO6 | mp-1198591 | Rb+ | 10 | 10 | 70 | 4.317677 | 287.15 | 2.8368 | 357.9455 | phosphates
RbN3 | mp-581833 | Rb+ | 8 | 8 | 123 | 3.613381 | 343.13 | 3.7529 | 352.1471 | (oxy)nitrides
RbN3 | mp-743 | Rb+ | 8 | 10 | 140 | 3.704376 | 334.7 | 4.1608 | 366.6382 | (oxy)nitrides
RbNO2 | mp-752580 | Rb+ | 8 | 8 | 152 | 3.93128 | 315.38 | 2.0788 | 373.698 | (oxy)nitrides
RbNO3 | mp-1219584 | Rb+ | 9 | 9 | 160 | 4.213461 | 294.26 | 3.0415 | 295.5371 | (oxy)nitrides
RbNO3 | mp-13658 | Rb+ | 12 | 12 | 59 | 4.370595 | 283.68 | 3.1172 | 422.2689 | (oxy)nitrides
RbNO3 | mp-2039551 | Rb+ | 6 | 12 | 155 | 4.208077 | 294.63 | 3.6119 | 295.3683 | (oxy)nitrides
RbNO3 | mp-2211747 | Rb+ | 9 | 12 | 160 | 4.261325 | 290.95 | 3.6337 | 372.1086 | (oxy)nitrides
RbNO3 | mp-38220 | Rb+ | 6 | 6 | 167 | 4.147659 | 298.93 | 3.0358 | 353.1353 | (oxy)nitrides
RbNO3 | mp-5073 | Rb+ | 8 | 12 | 144 | 4.22805 | 293.24 | 3.2482 | 410.047 | (oxy)nitrides
RbNO3 | mp-614951 | Rb+ | 6 | 6 | 145 | 4.166258 | 297.59 | 3.1337 | 294.69 | (oxy)nitrides
RbNO3 | mp-752446 | Rb+ | 6 | 12 | 155 | 4.208077 | 294.63 | 2.9815 | 292.7356 | (oxy)nitrides
RbNa10Al11Si13O48 | mp-686588 | Na+ | 6 | 3 | 1 | 3.784432 | 327.62 | 2.4898 | 299.261 | silicates
RbNa11(WN3)4 | mp-569098 | Na+ | 6 | 5 | 61 | 2.690912 | 460.75 | 2.174 | 374.792 | (oxy)nitrides
RbNa2AlF6 | mp-1110627 | Rb+ | 6 | 6 | 225 | 4.080662 | 303.83 | 4.8591 | 328.4474 | fluorides
RbNa2B6BrO10 | mp-1195617 | Na+ | 6 | 8 | 62 | 3.660896 | 338.67 | 5.0106 | 454.0228 | borates
RbNa2B6ClO10 | mp-1194580 | Na+ | 5 | 6 | 19 | 3.642429 | 340.39 | 5.1287 | 444.8121 | borates
RbNa2BO3 | mp-8872 | Rb+ | 8 | 12 | 59 | 3.481939 | 356.08 | 2.9275 | 473.6635 | borates
RbNa2GaF6 | mp-1110623 | Rb+ | 6 | 6 | 225 | 4.072872 | 304.41 | 4.693 | 254.012 | fluorides
RbNa3Li12(SiO4)4 | mp-17240 | Rb+ | 8 | 8 | 87 | 3.524104 | 351.82 | 4.8031 | 650.7896 | silicates
RbNa3Li12Ti4O16 | mp-774749 | Rb+ | 8 | 8 | 87 | 3.30498 | 375.14 | 4.4225 | 629.9123 | other oxides
RbNa3SnO4 | mp-556968 | Rb+ | 7 | 8 | 88 | 3.433706 | 361.08 | 2.3483 | 286.8376 | other oxides
RbNaLi6(SiO4)2 | mp-560653 | Rb+ | 8 | 8 | 12 | 3.513393 | 352.89 | 4.7495 | 642.5841 | silicates
RbNaMg14O15 | mp-1034563 | Na+ | 6 | 6 | 25 | 3.341699 | 371.02 | 3.2797 | 666.8281 | other oxides
RbNaMg14O15 | mp-1034663 | Na+ | 6 | 6 | 25 | 3.341699 | 371.02 | 3.0162 | 666.8281 | other oxides
RbNaMg30O31 | mp-1039809 | Na+ | 6 | 6 | 25 | 3.315686 | 373.93 | 2.1117 | 714.4333 | other oxides
RbNaMg30O31 | mp-1039846 | Na+ | 6 | 6 | 25 | 3.315686 | 373.93 | 3.0227 | 725.2007 | other oxides
RbNaMg5(Si2O5)6 | mp-1173467 | Rb+ | 12 | 12 | 190 | 4.184923 | 296.26 | 4.7924 | 465.1106 | silicates
RbNaMo3O10 | mp-555325 | Na+ | 6 | 7 | 62 | 3.785026 | 327.56 | 2.9355 | 358.0344 | other oxides
RbNaS | mp-8799 | Rb+ | 5 | 6 | 129 | 3.102652 | 399.61 | 2.2945 | 238.2961 | (oxy)sulfides
RbNaSi2O5 | mp-557656 | Na+ | 6 | 5 | 14 | 3.703456 | 334.78 | 4.4435 | 431.6397 | silicates
RbNaSnF6 | mp-8333 | Na+ | 6 | 6 | 60 | 4.297299 | 288.52 | 5.1482 | 200.1475 | fluorides
RbNaTi2(PO5)2 | mp-1209409 | Rb+ | 10 | 10 | 33 | 4.013152 | 308.94 | 3.0461 | 429.4102 | phosphates
RbNaTiO3 | mp-556185 | Rb+ | 4 | 12 | 15 | 3.398196 | 364.85 | 3.4625 | 403.966 | other oxides
RbNb(BO3)2 | mp-556808 | Rb+ | 8 | 9 | 7 | 3.692883 | 335.74 | 3.4532 | 436.5878 | borates
RbNb(GeO3)3 | mp-540633 | Rb+ | 6 | 6 | 188 | 3.745298 | 331.04 | 3.1728 | 323.8292 | other oxides
RbNb(PO4)2 | mp-17679 | Rb+ | 9 | 3 | 14 | 4.2274 | 293.29 | 3.1584 | 329.3887 | phosphates
RbNbCl6 | mp-1209219 | Rb+ | 12 | 12 | 15 | 4.280689 | 289.64 | 2.2919 | 126.868 | chlorides
RbNbGeO5 | mp-1210256 | Rb+ | 9 | 5 | 19 | 3.724563 | 332.88 | 3.0758 | 330.6016 | other oxides
RbNbO3 | mp-3283 | Rb+ | 6 | 4 | 2 | 3.43247 | 361.21 | 3.3093 | 325.3615 | other oxides
RbNbO3 | mp-756063 | Rb+ | 8 | 4 | 12 | 3.502258 | 354.01 | 2.8197 | 327.8737 | other oxides
RbNbS2O9 | mp-562977 | Rb+ | 8 | 4 | 62 | 4.171384 | 297.23 | 2.7814 | 320.4337 | (oxy)sulfides
RbNbSiO5 | mp-1219967 | Rb+ | 10 | 8 | 1 | 3.7773 | 328.23 | 3.0692 | 354.53 | silicates
RbNbSiO5 | mp-557778 | Rb+ | 9 | 5 | 19 | 3.74225 | 331.31 | 3.2531 | 362.5475 | silicates
RbNbV2O8 | mp-1195415 | Rb+ | 10 | 10 | 62 | 4.04268 | 306.69 | 2.5161 | 325.7015 | other oxides
RbNbWO6 | mp-1219587 | Rb+ | 6 | 6 | 74 | 3.665684 | 338.23 | 2.93 | 308.0193 | other oxides
RbP(OF)2 | mp-558162 | Rb+ | 12 | 9 | 62 | 4.513976 | 274.67 | 5.2038 | 322.8655 | phosphates
RbP2WO8 | mp-542871 | Rb+ | 9 | 3 | 14 | 4.293347 | 288.78 | 3.485 | 333.7226 | phosphates
RbP4N7 | mp-505496 | Rb+ | 13 | 9 | 62 | 4.090424 | 303.11 | 3.9174 | 673.5351 | (oxy)nitrides
RbPO3 | mp-4135 | Rb+ | 7 | 7 | 14 | 3.878581 | 319.66 | 5.1119 | 387.6305 | phosphates
RbPO3 | mp-548658 | Rb+ | 6 | 8 | 63 | 3.88288 | 319.31 | 4.5235 | 298.9957 | phosphates
RbPO3 | mp-616587 | Rb+ | 8 | 8 | 14 | 3.868635 | 320.49 | 5.0926 | 369.8371 | phosphates
RbPO3 | mp-9138 | Rb+ | 6 | 6 | 62 | 3.920842 | 316.22 | 4.7607 | 377.5746 | phosphates
RbSF5 | mp-28555 | Rb+ | 8 | 12 | 62 | 4.58172 | 270.61 | 4.7124 | 314.1289 | fluorides
RbSNO | mp-1219615 | Rb+ | 3 | 6 | 19 | 3.717459 | 333.52 | 2.4588 | 267.883 | (oxy)nitrides
RbSO2F | mp-6384 | Rb+ | 9 | 9 | 11 | 4.269131 | 290.42 | 4.1099 | 241.9717 | halo-oxides
RbSO3F | mp-1219578 | Rb+ | 10 | 8 | 62 | 4.456826 | 278.19 | 5.1068 | 301.8011 | halo-oxides
RbSO4F | mp-557001 | Rb0+ | 11 | 12 | 2 | 4.403544 | 281.56 | 2.4788 | 305.9283 | halo-oxides
RbSb2C2O4F5 | mp-560900 | Rb+ | 9 | 12 | 19 | 4.410784 | 281.09 | 3.112 | 210.7582 | halo-oxides
RbSb2F7 | mp-557260 | Rb+ | 10 | 12 | 14 | 4.656313 | 266.27 | 4.2672 | 201.0426 | fluorides
RbSb2P(SO6)2 | mp-1195172 | Rb+ | 11 | 8 | 2 | 4.298241 | 288.45 | 4.0806 | 302.0131 | phosphates
RbSb2PO8 | mp-1209255 | Rb+ | 10 | 13 | 9 | 4.250931 | 291.66 | 2.2663 | 355.8074 | phosphates
RbSbBrF3 | mp-555234 | Rb+ | 10 | 10 | 2 | 4.194636 | 295.58 | 3.7548 | 180.1464 | fluorides
RbSbCl6 | mp-1209179 | Rb+ | 12 | 12 | 15 | 4.295259 | 288.65 | 2.0641 | 144.8481 | chlorides
RbSbClF3 | mp-1209287 | Rb+ | 8 | 4 | 61 | 4.096971 | 302.62 | 4.4298 | 180.9723 | fluorides
RbSbF6 | mp-9821 | Rb+ | 12 | 12 | 148 | 4.706716 | 263.42 | 4.8849 | 240.7896 | fluorides
RbSbMoO6 | mp-1219606 | Rb+ | 6 | 6 | 46 | 3.971132 | 312.21 | 2.4282 | 304.1287 | other oxides
RbSbO2 | mp-10418 | Rb+ | 6 | 6 | 15 | 3.458871 | 358.45 | 2.2483 | 229.1051 | other oxides
RbSbS(O2F)2 | mp-554732 | Rb+ | 11 | 12 | 33 | 4.436509 | 279.46 | 4.6867 | 222.8733 | halo-oxides
RbSbWO6 | mp-1219570 | Rb+ | 6 | 6 | 46 | 3.941752 | 314.54 | 2.7737 | 257.3941 | other oxides
RbSc(MoO4)2 | mp-1209180 | Rb+ | 12 | 12 | 164 | 4.331587 | 286.23 | 3.6046 | 258.5209 | other oxides
RbSc(SO4)2 | mp-1209187 | Rb+ | 12 | 6 | 150 | 4.42236 | 280.36 | 4.2794 | 361.8077 | (oxy)sulfides
RbSc(WO4)2 | mp-1209159 | Rb+ | 12 | 12 | 164 | 4.27656 | 289.92 | 4.1688 | 222.7424 | other oxides
RbSc(WO4)2 | mp-1209239 | Rb+ | 10 | 12 | 15 | 4.064722 | 305.03 | 3.1431 | 420.6781 | other oxides
RbSc3F10 | mp-1209235 | Rb+ | 12 | 4 | 17 | 4.466403 | 277.59 | 5.407 | 324.4936 | fluorides
RbSc3F10 | mp-2756220 | Rb+ | 10 | 4 | 51 | 4.449249 | 278.66 | 5.5636 | 373.8797 | fluorides
RbScF4 | mp-1209160 | Rb+ | 7 | 7 | 63 | 4.258979 | 291.11 | 5.9581 | 259.6754 | fluorides
RbScO2 | mp-7650 | Rb+ | 6 | 6 | 194 | 3.171379 | 390.95 | 3.4524 | 457.3452 | other oxides
RbScO2 | mp-8145 | Rb+ | 6 | 6 | 166 | 3.167605 | 391.41 | 3.3013 | 457.3452 | other oxides
RbSi2N3 | mp-1245922 | Rb+ | 10 | 10 | 36 | 3.511632 | 353.07 | 3.4111 | 662.0371 | (oxy)nitrides
RbSiBiS4 | mp-560051 | Rb+ | 8 | 10 | 14 | 3.158296 | 392.57 | 2.0549 | 199.2148 | (oxy)sulfides
RbSn2(PO4)3 | mp-1179711 | Rb+ | 12 | 12 | 148 | 4.32703 | 286.53 | 3.3458 | 390.2663 | phosphates
RbSn2Br5 | mp-567780 | Rb+ | 10 | 10 | 140 | 3.448535 | 359.53 | 2.3883 | 121.9223 | bromides
RbSnBr3 | mp-998778 | Rb+ | 9 | 9 | 62 | 3.517001 | 352.53 | 2.5418 | 128.1254 | bromides
RbSnCl3 | mp-2047197 | Rb+ | 6 | 3 | 161 | 3.587181 | 345.63 | 3.5424 | 152.5764 | chlorides
RbSnCl3 | mp-998611 | Rb+ | 6 | 12 | 161 | 3.671011 | 337.74 | 2.3264 | 151.6744 | chlorides
RbSnF3 | mp-1198796 | Rb+ | 8 | 8 | 14 | 4.180307 | 296.59 | 3.6899 | 198.3954 | fluorides
RbSnF3 | mp-998193 | Rb+ | 8 | 12 | 1 | 4.286483 | 289.24 | 3.4053 | 194.3394 | fluorides
RbSnF3 | mp-998620 | Rb+ | 6 | 3 | 148 | 4.198265 | 295.32 | 4.0234 | 202.5132 | fluorides
RbSnIO6 | mp-554199 | Rb0+ | 6 | 6 | 182 | 3.842616 | 322.66 | 2.1663 | 198.0454 | halo-oxides
RbSr2Br5 | mp-1209189 | Sr2+ | 7 | 8 | 14 | 3.486678 | 355.59 | 4.279 | 144.9634 | bromides
RbSr2Cl5 | mp-1209161 | Rb+ | 9 | 9 | 14 | 3.617001 | 342.78 | 5.2035 | 183.5286 | chlorides
RbSr2I5 | mp-1209221 | Sr2+ | 7 | 8 | 14 | 3.338485 | 371.38 | 3.6702 | 118.5602 | iodides
RbSrCO3F | mp-863745 | Sr2+ | 8 | 8 | 187 | 3.845767 | 322.39 | 4.1259 | 289.8564 | halo-oxides
RbSrCl3 | mp-1209047 | Rb+ | 12 | 12 | 221 | 3.673762 | 337.49 | 4.6262 | 176.7638 | chlorides
RbSrCl3 | mp-1209111 | Rb+ | 8 | 12 | 127 | 3.657827 | 338.96 | 4.8958 | 180.0939 | chlorides
RbSrCl3 | mp-1209174 | Rb+ | 6 | 12 | 11 | 3.580354 | 346.29 | 5.1392 | 176.7638 | chlorides
RbSrCl3 | mp-2759982 | Rb+ | 8 | 9 | 11 | 3.62978 | 341.57 | 6.0686 | 180.0939 | chlorides
RbSrCl3 | mp-998155 | Rb+ | 12 | 12 | 8 | 3.599973 | 344.4 | 4.621 | 175.078 | chlorides
RbSrCl3 | mp-998755 | Rb+ | 6 | 6 | 148 | 3.631103 | 341.45 | 5.318 | 176.7638 | chlorides
RbSrI3 | mp-1205862 | Sr2+ | 6 | 6 | 63 | 3.398386 | 364.83 | 4.0221 | 117.3733 | iodides
RbTa(BO3)2 | mp-1209097 | Rb+ | 8 | 10 | 31 | 3.775551 | 328.39 | 3.4509 | 377.572 | borates
RbTa(GeO3)3 | mp-540632 | Rb+ | 6 | 6 | 188 | 3.817955 | 324.74 | 3.4846 | 294.1216 | other oxides
RbTa(PO4)2 | mp-554412 | Rb+ | 10 | 2 | 12 | 4.322249 | 286.85 | 3.3485 | 297.5849 | phosphates
RbTaCl6 | mp-1209080 | Rb+ | 12 | 12 | 15 | 4.361648 | 284.26 | 2.8956 | 125.3777 | chlorides
RbTaGeO5 | mp-1209926 | Rb+ | 9 | 5 | 19 | 3.708034 | 334.37 | 3.6393 | 292.1041 | other oxides
RbTaN2 | mp-568557 | Rb+ | 8 | 8 | 61 | 2.887377 | 429.4 | 2.6476 | 279.5728 | (oxy)nitrides
RbTaO3 | mp-3033 | Rb+ | 8 | 4 | 12 | 3.520477 | 352.18 | 3.5412 | 301.5295 | other oxides
RbTaO3 | mp-755018 | Rb+ | 12 | 12 | 160 | 4.18392 | 296.34 | 2.5106 | 416.8328 | other oxides
RbTaO3 | mp-780619 | Rb+ | 6 | 4 | 2 | 3.47684 | 356.6 | 4.1149 | 279.502 | other oxides
RbTaTiO5 | mp-1219631 | Rb+ | 8 | 10 | 62 | 3.783827 | 327.67 | 3.0092 | 339.2238 | other oxides
RbTaV2O8 | mp-1194597 | Rb+ | 10 | 6 | 62 | 4.005886 | 309.51 | 2.8144 | 305.534 | other oxides
RbTi2(PO4)3 | mp-560586 | Rb+ | 12 | 12 | 148 | 4.397106 | 281.97 | 2.6286 | 408.354 | phosphates
RbTi2(PO4)3 | mp-6125 | Rb+ | 12 | 12 | 167 | 4.381893 | 282.95 | 2.6058 | 412.7177 | phosphates
RbTi3AlO8 | mp-1219548 | Rb+ | 8 | 12 | 1 | 3.843722 | 322.56 | 2.5876 | 521.5295 | aluminates
RbTi3NbO9 | mp-1219552 | Rb+ | 10 | 10 | 31 | 3.843674 | 322.57 | 2.3867 | 471.1288 | other oxides
RbTiNbO5 | mp-1219566 | Rb+ | 8 | 10 | 62 | 3.796026 | 326.62 | 2.6967 | 416.2141 | other oxides
RbTiPO5 | mp-2912165 | Rb+ | 9 | 9 | 33 | 4.048856 | 306.22 | 2.657 | 425.1789 | phosphates
RbTiPO5 | mp-6539 | Rb+ | 9 | 9 | 33 | 3.952506 | 313.69 | 2.7021 | 433.328 | phosphates
RbTiPO5 | mp-695439 | Rb+ | 6 | 6 | 33 | 3.85038 | 322.01 | 2.3284 | 451.1023 | phosphates
RbV(IO4)2 | mp-556847 | Rb+ | 10 | 12 | 2 | 4.361011 | 284.3 | 2.7622 | 200.2461 | halo-oxides
RbV(PO4)2 | mp-559279 | Rb+ | 7 | 9 | 14 | 4.179963 | 296.62 | 2.1013 | 349.4951 | phosphates
RbV2SbO8 | mp-622258 | Rb+ | 11 | 11 | 62 | 4.501359 | 275.44 | 2.7554 | 314.9727 | other oxides
RbV3(SeO6)2 | mp-16917 | Rb+ | 6 | 6 | 173 | 3.820385 | 324.53 | 2.3219 | 336.086 | selenides
RbV3O8 | mp-16864 | Rb+ | 10 | 12 | 11 | 4.217273 | 293.99 | 2.0696 | 427.0619 | other oxides
RbVF3 | mp-556424 | Rb+ | 12 | 12 | 221 | 4.320477 | 286.97 | 2.2325 | 369.8412 | fluorides
RbVO3 | mp-19031 | Rb+ | 10 | 10 | 57 | 3.822933 | 324.32 | 3.0572 | 325.1644 | other oxides
RbVOF3 | mp-1191935 | Rb+ | 9 | 9 | 55 | 4.219328 | 293.85 | 2.731 | 261.9103 | halo-oxides
RbVOF3 | mp-559739 | Rb+ | 9 | 9 | 55 | 4.218296 | 293.92 | 2.7001 | 223.1286 | halo-oxides
RbVPO5 | mp-561349 | Rb+ | 9 | 7 | 19 | 3.912177 | 316.92 | 3.0085 | 344.948 | phosphates
RbVSeO5 | mp-1209169 | Rb+ | 9 | 10 | 4 | 3.980976 | 311.44 | 3.1068 | 265.9796 | selenides
RbW3Br7 | mp-680048 | Rb+ | 6 | 8 | 15 | 3.168755 | 391.27 | 2.6645 | 112.0251 | bromides
RbY(MoO4)2 | mp-1209095 | Y3+ | 8 | 8 | 15 | 3.806178 | 325.74 | 3.175 | 426.0314 | other oxides
RbY(MoO4)2 | mp-1209254 | Y3+ | 8 | 8 | 60 | 3.754998 | 330.18 | 3.6192 | 338.424 | other oxides
RbY(PO3)4 | mp-1020656 | Y3+ | 8 | 8 | 14 | 4.061278 | 305.28 | 5.4849 | 401.7563 | phosphates
RbY(SeO3)2 | mp-1195500 | Y3+ | 6 | 6 | 62 | 3.894028 | 318.4 | 4.2881 | 263.0721 | selenides
RbY(WO4)2 | mp-1209133 | Y3+ | 6 | 8 | 15 | 3.53219 | 351.01 | 3.4123 | 426.9304 | other oxides
RbY2Cl7 | mp-1209182 | Y3+ | 7 | 7 | 62 | 3.710826 | 334.11 | 4.3915 | 161.0566 | chlorides
RbYMg30O32 | mp-1037624 | Y3+ | 6 | 6 | 123 | 3.258026 | 380.55 | 3.7403 | 684.2954 | other oxides
RbYMg30O32 | mp-1037659 | Y3+ | 6 | 6 | 123 | 3.258026 | 380.55 | 2.7907 | 684.2954 | other oxides
RbYMg6O8 | mp-1032574 | Y3+ | 6 | 6 | 123 | 3.248066 | 381.72 | 4.1025 | 582.8035 | other oxides
RbYMg6O8 | mp-1032623 | Y3+ | 6 | 6 | 123 | 3.230368 | 383.81 | 3.3107 | 566.7657 | other oxides
RbYO2 | mp-14437 | Y3+ | 6 | 6 | 166 | 3.101374 | 399.77 | 3.6087 | 362.4884 | other oxides
RbYP2O7 | mp-17897 | Y3+ | 6 | 6 | 14 | 3.860943 | 321.12 | 5.1682 | 357.5847 | phosphates
RbYS2 | mp-999265 | Y3+ | 6 | 6 | 166 | 2.664942 | 465.24 | 2.3166 | 269.2118 | (oxy)sulfides
RbYSeCl2O3 | mp-1209082 | Y3+ | 7 | 7 | 2 | 3.714175 | 333.81 | 4.313 | 192.0809 | halo-oxides
RbZrF5 | mp-1209141 | Rb+ | 8 | 6 | 2 | 4.342065 | 285.54 | 5.5318 | 271.3645 | fluorides
Sr(AlCl4)2 | mp-30024 | Sr2+ | 8 | 8 | 61 | 3.931158 | 315.39 | 5.8211 | 205.4183 | chlorides
Sr(AlCl4)2 | mp-569869 | Sr2+ | 8 | 8 | 142 | 3.876095 | 319.87 | 5.5135 | 205.8949 | chlorides
Sr(AlCl4)2 | mp-628726 | Sr2+ | 8 | 8 | 13 | 3.910026 | 317.09 | 5.2927 | 205.8949 | chlorides
Sr(AlS2)2 | mp-1104378 | Sr2+ | 8 | 8 | 66 | 3.150039 | 393.6 | 3.8857 | 329.5334 | (oxy)sulfides
Sr(AlS2)2 | mp-14424 | Sr2+ | 8 | 8 | 70 | 3.132927 | 395.75 | 3.6396 | 329.5334 | (oxy)sulfides
Sr(AlS2)2 | mp-696076 | Sr2+ | 8 | 8 | 1 | 3.102524 | 399.62 | 3.8029 | 328.1132 | (oxy)sulfides
Sr(AlSe2)2 | mp-8422 | Sr2+ | 8 | 8 | 66 | 3.093573 | 400.78 | 2.9755 | 235.3992 | selenides
Sr(BN)2 | mp-1068850 | Sr2+ | 6 | 6 | 12 | 2.877258 | 430.91 | 3.4007 | 429.6051 | (oxy)nitrides
Sr(BO2)2 | mp-8878 | Sr2+ | 9 | 9 | 205 | 3.753716 | 330.3 | 6.3968 | 684.2946 | borates
Sr(BO2)2 | mp-9749 | Sr2+ | 8 | 8 | 60 | 3.633097 | 341.26 | 4.9456 | 586.2098 | borates
Sr(BS2)2 | mp-11012 | Sr2+ | 6 | 6 | 148 | 3.064221 | 404.62 | 2.9794 | 300.0675 | (oxy)sulfides
Sr(BS2)2 | mp-8947 | Sr2+ | 9 | 10 | 14 | 3.293467 | 376.45 | 2.828 | 322.0069 | (oxy)sulfides
Sr(BiO2)2 | mp-29048 | Sr2+ | 7 | 9 | 12 | 3.632901 | 341.28 | 2.5672 | 232.9337 | other oxides
Sr(BrO3)2 | mp-504910 | Sr2+ | 8 | 10 | 9 | 4.306328 | 287.91 | 4.148 | 348.7351 | halo-oxides
Sr(C2N3)2 | mp-29961 | Sr2+ | 8 | 8 | 15 | 3.642824 | 340.35 | 4.6686 | 569.0403 | (oxy)nitrides
Sr(C4N3)2 | mp-1246085 | Sr2+ | 9 | 9 | 157 | 3.713638 | 333.86 | 3.3602 | 518.0414 | (oxy)nitrides
Sr(C4N3)2 | mp-1246489 | Sr2+ | 6 | 6 | 53 | 3.444048 | 360 | 3.2435 | 464.7401 | (oxy)nitrides
Sr(CO2)2 | mp-1179359 | Sr2+ | 6 | 10 | 19 | 4.184267 | 296.31 | 3.0794 | 526.5148 | other oxides
Sr(CO2)2 | mp-1194216 | Sr2+ | 4 | 9 | 19 | 4.218771 | 293.89 | 2.4095 | 437.757 | other oxides
Sr(ClO)2 | mp-726394 | Sr0+ | 4 | 8 | 15 | 4.107903 | 301.82 | 2.3922 | 242.02 | halo-oxides
Sr(ClO2)2 | mp-555474 | Sr0+ | 8 | 8 | 68 | 4.126854 | 300.43 | 2.4277 | 335.1677 | halo-oxides
Sr(GaO2)2 | mp-4851 | Sr2+ | 6 | 9 | 14 | 3.531398 | 351.09 | 3.0697 | 484.407 | other oxides
Sr(GaO2)2 | mp-554923 | Sr2+ | 7 | 7 | 14 | 3.457241 | 358.62 | 2.8899 | 499.923 | other oxides
Sr(GaS2)2 | mp-1104810 | Sr2+ | 8 | 8 | 66 | 3.01998 | 410.55 | 2.6885 | 267.937 | (oxy)sulfides
Sr(GaS2)2 | mp-14425 | Sr2+ | 8 | 8 | 70 | 3.026396 | 409.68 | 2.7974 | 269.9486 | (oxy)sulfides
Sr(IO3)2 | mp-754521 | Sr2+ | 10 | 10 | 15 | 4.510731 | 274.86 | 3.5261 | 218.5156 | halo-oxides
Sr(IO3)2 | mp-754869 | Sr2+ | 6 | 6 | 4 | 4.158809 | 298.12 | 3.8614 | 193.7723 | halo-oxides
Sr(IO3)2 | mp-768909 | Sr2+ | 7 | 7 | 19 | 4.171792 | 297.2 | 3.3968 | 209.5235 | halo-oxides
Sr(IO3)2 | mp-771750 | Sr2+ | 8 | 8 | 14 | 4.124969 | 300.57 | 3.7591 | 217.604 | halo-oxides
Sr(InS2)2 | mp-21781 | Sr2+ | 8 | 8 | 70 | 2.93927 | 421.82 | 2.1496 | 241.6184 | (oxy)sulfides
Sr(NO3)2 | mp-4157 | Sr2+ | 12 | 12 | 205 | 4.533883 | 273.46 | 3.7142 | 521.0117 | (oxy)nitrides
Sr(PN2)2 | mp-645364 | Sr2+ | 7 | 5 | 173 | 3.378187 | 367.01 | 4.271 | 680.7675 | (oxy)nitrides
Sr(PO3)2 | mp-1106207 | Sr2+ | 7 | 9 | 2 | 4.156288 | 298.31 | 3.6559 | 418.1041 | phosphates
Sr(PO3)2 | mp-3765 | Sr2+ | 7 | 9 | 14 | 4.206809 | 294.72 | 5.4627 | 476.4216 | phosphates
Sr(PO3)2 | mp-555336 | Sr2+ | 8 | 8 | 4 | 4.187727 | 296.07 | 5.806 | 457.5 | phosphates
Sr(PO3)2 | mp-556776 | Sr2+ | 8 | 9 | 14 | 4.237018 | 292.62 | 5.8045 | 468.0563 | phosphates
Sr(SbO3)2 | mp-9126 | Sr2+ | 6 | 6 | 162 | 3.869098 | 320.45 | 2.7881 | 390.5822 | other oxides
Sr(Si3N4)2 | mp-567278 | Sr2+ | 10 | 10 | 44 | 3.160598 | 392.28 | 3.2079 | 722.6293 | (oxy)nitrides
Sr(YS2)2 | mp-35746 | Y3+ | 8 | 8 | 122 | 2.636485 | 470.26 | 2.3397 | 325.8901 | (oxy)sulfides
Sr10Al2ClF25 | mp-555507 | Sr2+ | 9 | 9 | 227 | 4.053121 | 305.9 | 6.4743 | 346.886 | fluorides
Sr10Al6O19 | mp-680432 | Sr2+ | 4 | 8 | 1 | 3.217782 | 385.31 | 3.8941 | 474.4721 | aluminates
Sr10Ga6O19 | mp-680384 | Sr2+ | 4 | 8 | 1 | 3.232312 | 383.58 | 3.2231 | 427.6443 | other oxides
Sr10Mg5Mo(W2O15)2 | mp-1218935 | Sr2+ | 12 | 12 | 2 | 4.031636 | 307.53 | 2.626 | 473.6837 | other oxides
Sr10Mg5Mo2(WO10)3 | mp-1218914 | Sr2+ | 12 | 12 | 2 | 4.039285 | 306.95 | 2.4223 | 512.5446 | other oxides
Sr10Mg5Mo3(WO15)2 | mp-1218906 | Sr2+ | 12 | 12 | 2 | 4.043399 | 306.63 | 2.3303 | 513.2955 | other oxides
Sr10Mg5Mo4WO30 | mp-1218905 | Sr2+ | 12 | 12 | 2 | 4.054346 | 305.81 | 2.3795 | 523.1909 | other oxides
Sr10P6BrClO24 | mp-1218891 | Sr2+ | 8 | 8 | 147 | 3.525805 | 351.65 | 4.996 | 386.7997 | phosphates
Sr10P6BrO24F | mp-1218918 | Sr2+ | 7 | 10 | 143 | 3.726328 | 332.72 | 5.0772 | 388.6995 | phosphates
Sr10P6BrO24F | mp-534901 | Sr2+ | 7 | 7 | 11 | 3.714772 | 333.76 | 4.8552 | 396.4327 | phosphates
Sr10P6ClO24F | mp-1218899 | Sr2+ | 7 | 10 | 143 | 3.723963 | 332.94 | 5.1058 | 395.1979 | phosphates
Sr10P6ClO24F | mp-705932 | Sr2+ | 7 | 7 | 4 | 3.629088 | 341.64 | 5.0932 | 405.9398 | phosphates
Sr10P6O25 | mp-1218894 | Sr2+ | 6 | 6 | 143 | 3.634979 | 341.09 | 2.6772 | 479.9507 | phosphates
Sr10P6SO24 | mp-17447 | Sr2+ | 6 | 6 | 147 | 3.511166 | 353.11 | 3.5439 | 470.4464 | phosphates
Sr14Nb6O29 | mp-1173595 | Sr2+ | 6 | 8 | 1 | 3.144264 | 394.32 | 3.0694 | 392.4401 | other oxides
Sr15La2Cl36 | mp-1173598 | Sr2+ | 7 | 8 | 160 | 3.797057 | 326.53 | 2.5314 | 179.6177 | chlorides
Sr20P12Br(ClO16)3 | mp-1218923 | Sr2+ | 8 | 8 | 147 | 3.54767 | 349.48 | 5.0397 | 402.4234 | phosphates
Sr20P12Br(O16F)3 | mp-1218956 | Sr2+ | 7 | 6 | 1 | 3.671199 | 337.72 | 5.1025 | 391.3216 | phosphates
Sr20P12Br(O16F)3 | mp-729560 | Sr2+ | 7 | 6 | 143 | 3.636919 | 340.9 | 4.7303 | 402.0634 | phosphates
Sr20P12Br3ClO48 | mp-1218945 | Sr2+ | 8 | 6 | 2 | 3.591884 | 345.18 | 4.9604 | 387.1212 | phosphates
Sr20P12Br3O48F | mp-1219029 | Sr2+ | 8 | 8 | 147 | 3.659614 | 338.79 | 4.9493 | 383.4891 | phosphates
Sr20P12Cl(O16F)3 | mp-720255 | Sr2+ | 7 | 7 | 1 | 3.625984 | 341.93 | 5.164 | 406.3008 | phosphates
Sr22Nb10O47 | mp-677636 | Sr2+ | 6 | 8 | 1 | 3.28509 | 377.41 | 2.3619 | 411.3738 | other oxides
Sr25Cl52 | mp-531572 | Sr0+ | 8 | 8 | 2 | 3.622078 | 342.3 | 5.083 | 192.709 | chlorides
Sr2Al2SiO7 | mp-1218879 | Sr2+ | 8 | 8 | 4 | 3.584387 | 345.9 | 4.2023 | 519.1462 | silicates
Sr2Al6O11 | mp-30906 | Sr2+ | 7 | 9 | 58 | 3.757714 | 329.95 | 4.2458 | 606.0311 | aluminates
Sr2AlCO3F5 | mp-555467 | Sr2+ | 8 | 7 | 14 | 4.368905 | 283.79 | 5.4108 | 424.1879 | aluminates
Sr2B2O5 | mp-5401 | Sr2+ | 7 | 6 | 14 | 3.61389 | 343.08 | 4.283 | 515.9995 | borates
Sr2B5BrO9 | mp-1209005 | Sr2+ | 8 | 8 | 34 | 3.900122 | 317.9 | 5.1643 | 486.9914 | borates
Sr2B5ClO9 | mp-557330 | Sr2+ | 9 | 8 | 34 | 3.978928 | 311.6 | 5.3364 | 530.2375 | borates
Sr2BBrN2 | mp-1077553 | Sr2+ | 6 | 6 | 166 | 2.885504 | 429.68 | 2.4076 | 280.9471 | bromides
Sr2BIN2 | mp-569810 | Sr2+ | 3 | 6 | 11 | 2.93119 | 422.98 | 2.5326 | 232.8546 | iodides
Sr2BN2Cl | mp-23131 | Sr2+ | 6 | 6 | 62 | 3.072429 | 403.54 | 2.7508 | 309.7685 | chlorides
Sr2BN2F | mp-10234 | Sr2+ | 6 | 6 | 62 | 2.901446 | 427.32 | 2.5675 | 389.0034 | fluorides
Sr2Bi2O5 | mp-23357 | Sr2+ | 6 | 6 | 62 | 3.538979 | 350.34 | 2.4983 | 239.5543 | other oxides
Sr2Bi2O5 | mp-760510 | Sr2+ | 6 | 6 | 11 | 3.501701 | 354.07 | 2.4829 | 239.5543 | other oxides
Sr2C(NCl)2 | mp-567655 | Sr2+ | 7 | 7 | 12 | 3.469211 | 357.38 | 4.202 | 238.6931 | chlorides
Sr2CaAlO4F | mp-1218862 | Sr2+ | 8 | 8 | 69 | 3.114528 | 398.08 | 4.4684 | 484.265625 | aluminates
Sr2CaI6 | mp-1101358 | Ca2+ | 6 | 6 | 14 | 3.015979 | 411.09 | 3.6524 | 127.0557 | iodides
Sr2CaI6 | mp-1101374 | Sr2+ | 6 | 8 | 15 | 3.312063 | 374.34 | 3.2383 | 127.0557 | iodides
Sr2CaI6 | mp-754710 | Ca2+ | 6 | 6 | 162 | 3.134934 | 395.49 | 3.6671 | 127.0557 | iodides
Sr2CaI6 | mp-756131 | Ca2+ | 6 | 6 | 136 | 3.134982 | 395.49 | 3.321 | 127.0557 | iodides
Sr2CaI6 | mp-756238 | Ca2+ | 6 | 6 | 150 | 3.144892 | 394.24 | 3.9626 | 127.0557 | iodides
Sr2CaI6 | mp-756500 | Ca2+ | 6 | 6 | 15 | 3.133748 | 395.64 | 3.953 | 127.0557 | iodides
Sr2CaI6 | mp-756798 | Ca2+ | 6 | 6 | 60 | 3.119882 | 397.4 | 4.0149 | 127.0557 | iodides
Sr2CaI6 | mp-768570 | Ca2+ | 4 | 8 | 64 | 3.178597 | 390.06 | 3.4642 | 127.0557 | iodides
Sr2CaI6 | mp-768734 | Ca2+ | 6 | 6 | 14 | 3.048536 | 406.7 | 3.7619 | 127.0557 | iodides
Sr2CaI6 | mp-771570 | Ca2+ | 4 | 8 | 117 | 3.170785 | 391.02 | 3.6241 | 127.0557 | iodides
Sr2CaI6 | mp-771642 | Ca2+ | 6 | 7 | 14 | 3.049877 | 406.52 | 3.8022 | 127.0557 | iodides
Sr2CaI6 | mp-771643 | Ca2+ | 6 | 8 | 14 | 3.016939 | 410.96 | 3.3625 | 127.0557 | iodides
Sr2CaI6 | mp-771645 | Ca2+ | 6 | 6 | 60 | 3.119888 | 397.4 | 3.9441 | 127.0557 | iodides
Sr2CaMoO6 | mp-1179251 | Ca2+ | 6 | 6 | 25 | 3.302849 | 375.39 | 2.1579 | 483.9933 | other oxides
Sr2CaMoO6 | mp-18962 | Ca2+ | 6 | 6 | 225 | 3.179919 | 389.9 | 2.2564 | 504.1296 | other oxides
Sr2CaMoO6 | mp-19100 | Ca2+ | 6 | 6 | 59 | 3.311808 | 374.37 | 2.3481 | 480.4017 | other oxides
Sr2CaMoO6 | mp-19116 | Ca2+ | 6 | 6 | 14 | 3.275671 | 378.5 | 2.5612 | 505.6685 | other oxides
Sr2CaTi3O9 | mp-1218872 | Sr2+ | 12 | 12 | 1 | 4.015744 | 308.75 | 2.0672 | 626.0183 | other oxides
Sr2CaV2(Si2O7)2 | mp-1233083 | Ca2+ | 8 | 8 | 5 | 3.532928 | 350.94 | 2.0797 | 496.083 | silicates
Sr2CaWO6 | mp-1078671 | Ca2+ | 6 | 6 | 87 | 3.301235 | 375.57 | 3.4605 | 460.6483 | other oxides
Sr2CaWO6 | mp-1105247 | Ca2+ | 6 | 6 | 14 | 3.250599 | 381.42 | 3.5269 | 460.6483 | other oxides
Sr2CaWO6 | mp-1179258 | Ca2+ | 6 | 6 | 25 | 3.278028 | 378.23 | 3.1576 | 429.3753 | other oxides
Sr2CaWO6 | mp-18742 | Ca2+ | 6 | 6 | 59 | 3.292895 | 376.52 | 3.3661 | 436.8433 | other oxides
Sr2CaWO6 | mp-18981 | Ca2+ | 6 | 6 | 225 | 3.169143 | 391.22 | 3.2349 | 442.004 | other oxides
Sr2CeHfO6 | mp-1520500 | Ce4+ | 6 | 6 | 201 | 3.156597 | 392.78 | 2.3311 | 425.4021 | other oxides
Sr2CeHfO6 | mp-1520596 | Ce4+ | 6 | 6 | 225 | 3.162483 | 392.05 | 2.4374 | 423.6667 | other oxides
Sr2CeO4 | mp-15743 | Ce4+ | 6 | 6 | 55 | 2.99883 | 413.44 | 2.2243 | 401.9407 | other oxides
Sr2CeSnO6 | mp-1518971 | Ce4+ | 6 | 6 | 201 | 3.37166 | 367.72 | 2.2874 | 397.5497 | other oxides
Sr2CeSnO6 | mp-1519033 | Ce4+ | 6 | 6 | 225 | 3.366302 | 368.31 | 2.3267 | 399.1664 | other oxides
Sr2CeTiO6 | mp-1522630 | Ce4+ | 6 | 6 | 225 | 3.117098 | 397.76 | 2.2495 | 492.7716 | other oxides
Sr2CeZrO6 | mp-1519555 | Ce4+ | 6 | 6 | 201 | 3.05037 | 406.46 | 2.3353 | 457.5634 | other oxides
Sr2CeZrO6 | mp-1519666 | Ce4+ | 6 | 6 | 225 | 3.052468 | 406.18 | 2.4785 | 430.994 | other oxides
Sr2Ga2O5 | mp-1020723 | Sr2+ | 7 | 7 | 61 | 3.451157 | 359.25 | 3.1468 | 474.4925 | other oxides
Sr2Ga2S5 | mp-14680 | Sr2+ | 7 | 8 | 61 | 3.056782 | 405.6 | 2.4036 | 276.9581 | (oxy)sulfides
Sr2GdGaO5 | mp-1218806 | Gd3+ | 8 | 8 | 69 | 3.193435 | 388.25 | 2.3393 | 478.3796 | other oxides
Sr2GdNbO6 | mp-1518774 | Gd3+ | 6 | 6 | 201 | 3.219237 | 385.14 | 2.8344 | 477.7443 | other oxides
Sr2GdNbO6 | mp-1518802 | Gd3+ | 6 | 6 | 225 | 3.231262 | 383.7 | 2.5504 | 443.5102 | other oxides
Sr2GdSbO6 | mp-1523327 | Gd3+ | 6 | 6 | 225 | 3.379665 | 366.85 | 3.3244 | 414.3295 | other oxides
Sr2GdSbO6 | mp-1523375 | Gd3+ | 6 | 6 | 201 | 3.387098 | 366.05 | 3.3665 | 428.9364 | other oxides
Sr2GdTaO6 | mp-1209102 | Gd3+ | 6 | 6 | 14 | 3.326684 | 372.7 | 3.557 | 443.6643 | other oxides
Sr2GdWO6 | mp-1522359 | Gd3+ | 6 | 6 | 201 | 3.258336 | 380.51 | 2.1165 | 421.969 | other oxides
Sr2Ge(S2O7)4 | mp-1020704 | Sr2+ | 9 | 9 | 14 | 4.407352 | 281.31 | 3.4847 | 506.4862 | (oxy)sulfides
Sr2GeO4 | mp-542085 | Sr2+ | 8 | 9 | 14 | 3.471144 | 357.19 | 3.5381 | 469.2056 | other oxides
Sr2GeO4 | mp-557311 | Sr2+ | 8 | 8 | 33 | 3.4307 | 361.4 | 3.6821 | 464.6601 | other oxides
Sr2GeS4 | mp-4578 | Sr2+ | 8 | 8 | 11 | 3.12171 | 397.17 | 2.3291 | 274.4365 | (oxy)sulfides
Sr2Hf7O16 | mp-757149 | Sr2+ | 8 | 8 | 148 | 3.433547 | 361.1 | 4.4407 | 463.9313 | other oxides
Sr2HfO4 | mp-752537 | Sr2+ | 7 | 7 | 55 | 3.0561 | 405.69 | 3.4581 | 446.3391 | other oxides
Sr2HfO4 | mp-752581 | Sr2+ | 9 | 1 | 142 | 3.129106 | 396.23 | 3.9886 | 446.3391 | other oxides
Sr2HfO4 | mp-754761 | Sr2+ | 9 | 1 | 138 | 3.13557 | 395.41 | 3.9056 | 446.3391 | other oxides
Sr2HfO4 | mp-768305 | Sr2+ | 9 | 5 | 139 | 3.084915 | 401.9 | 3.4135 | 429.7633 | other oxides
Sr2HfSnO6 | mp-1520511 | Sr2+ | 12 | 12 | 225 | 4.066705 | 304.88 | 3.7827 | 453.5926 | other oxides
Sr2HfTiO6 | mp-1218807 | Sr2+ | 12 | 12 | 12 | 4.027589 | 307.84 | 2.4807 | 507.364 | other oxides
Sr2HfTiO6 | mp-1523046 | Sr2+ | 12 | 12 | 225 | 4.040916 | 306.82 | 2.4253 | 506.0799 | other oxides
Sr2HfZrO6 | mp-1519753 | Sr2+ | 12 | 12 | 225 | 4.050253 | 306.11 | 3.4242 | 496.9254 | other oxides
Sr2I2O | mp-551203 | Sr2+ | 2 | 7 | 15 | 3.286045 | 377.31 | 3.2812 | 147.3221 | halo-oxides
Sr2InBr5 | mp-1208825 | Sr2+ | 7 | 8 | 14 | 3.319392 | 373.51 | 3.3753 | 131.2055 | bromides
Sr2InF7 | mp-14283 | Sr2+ | 9 | 10 | 14 | 4.592836 | 269.95 | 4.9452 | 368.8781 | fluorides
Sr2InI5 | mp-23504 | Sr2+ | 8 | 8 | 140 | 3.202416 | 387.16 | 2.7625 | 118.4281 | iodides
Sr2La14Mg4(Ga4O15)3 | mp-686724 | La3+ | 6 | 9 | 1 | 3.498009 | 354.44 | 2.7118 | 465.059 | other oxides
Sr2La2MgTi3O12 | mp-694982 | La3+ | 7 | 12 | 14 | 3.766978 | 329.13 | 2.0522 | 549.421 | other oxides
Sr2LaBiO6 | mp-1518083 | La3+ | 6 | 6 | 225 | 3.490228 | 355.23 | 2.2675 | 304.7213 | other oxides
Sr2LaCl7 | mp-768633 | Sr2+ | 7 | 7 | 11 | 3.837198 | 323.11 | 4.0849 | 170.9084 | chlorides
Sr2LaCl7 | mp-771831 | La3+ | 7 | 7 | 14 | 3.829095 | 323.8 | 3.6731 | 171.1427 | chlorides
Sr2LaCl7 | mp-771833 | La3+ | 6 | 6 | 62 | 3.775901 | 328.36 | 4.418 | 170.9084 | chlorides
Sr2LaCl7 | mp-771879 | La3+ | 6 | 8 | 4 | 3.744791 | 331.08 | 4.2506 | 167.9317 | chlorides
Sr2LaCl7 | mp-771888 | La3+ | 7 | 7 | 14 | 3.701813 | 334.93 | 4.1631 | 173.8047 | chlorides
Sr2LaF7 | mp-675758 | Sr2+ | 8 | 8 | 8 | 4.30745 | 287.84 | 4.2539 | 325.1381 | fluorides
Sr2LaGa11O20 | mp-1218805 | La3+ | 7 | 10 | 8 | 3.724029 | 332.93 | 2.6569 | 468.0101 | other oxides
Sr2LaGaO5 | mp-1218758 | Sr2+ | 8 | 8 | 69 | 3.233828 | 383.4 | 3.5964 | 441.1007 | other oxides
Sr2LaI7 | mp-772022 | La3+ | 7 | 7 | 14 | 3.075207 | 403.17 | 2.6407 | 115.417 | iodides
Sr2LaI7 | mp-772032 | La3+ | 6 | 6 | 4 | 3.176088 | 390.37 | 2.812 | 114.5281 | iodides
Sr2LaNbO6 | mp-1206761 | La3+ | 6 | 6 | 225 | 3.24482 | 382.1 | 2.9823 | 391.7097 | other oxides
Sr2LaNbO6 | mp-1518670 | La3+ | 6 | 6 | 201 | 3.256662 | 380.71 | 3.0938 | 429.0623 | other oxides
Sr2LaSbO6 | mp-1189102 | La3+ | 6 | 6 | 14 | 3.638539 | 340.75 | 3.4224 | 403.1507 | other oxides
Sr2LaSbO6 | mp-1206332 | La3+ | 6 | 6 | 225 | 3.499091 | 354.33 | 3.3858 | 384.8655 | other oxides
Sr2LaSbO6 | mp-1518170 | La3+ | 6 | 6 | 201 | 3.492081 | 355.04 | 3.674 | 403.1507 | other oxides
Sr2LaTa3O11 | mp-557028 | Sr2+ | 6 | 12 | 71 | 3.779899 | 328.01 | 3.0179 | 447.4166 | other oxides
Sr2LaTaO6 | mp-1205692 | La3+ | 6 | 6 | 225 | 3.294829 | 376.3 | 3.5116 | 373.6665 | other oxides
Sr2Li3NbN4 | mp-541568 | Sr2+ | 6 | 6 | 58 | 2.757549 | 449.62 | 2.1559 | 528.58 | (oxy)nitrides
Sr2Li3TaN4 | mp-541569 | Sr2+ | 6 | 6 | 58 | 2.798104 | 443.1 | 2.1968 | 489.0677 | (oxy)nitrides
Sr2LiCBr3N2 | mp-569782 | Sr2+ | 9 | 9 | 227 | 3.441327 | 360.28 | 4.0588 | 214.2041 | bromides
Sr2LiIn(B2O5)2 | mp-14854 | Sr2+ | 7 | 10 | 14 | 3.657724 | 338.97 | 3.7658 | 521.54 | borates
Sr2LiSc(B2O5)2 | mp-8796 | Sr2+ | 7 | 10 | 14 | 3.729488 | 332.44 | 4.6651 | 559.6576 | borates
Sr2LiSiO4F | mp-556066 | Sr2+ | 10 | 8 | 11 | 3.611002 | 343.35 | 4.7908 | 472.0489 | silicates
Sr2LiTaN3F | mp-979340 | Sr2+ | 8 | 8 | 61 | 3.077587 | 402.86 | 2.934 | 372.4176 | fluorides
Sr2LuNbO6 | mp-1188959 | Lu3+ | 6 | 6 | 14 | 3.382012 | 366.6 | 3.2094 | 498.0222 | other oxides
Sr2LuNbO6 | mp-1205760 | Lu3+ | 6 | 6 | 225 | 3.282584 | 377.7 | 2.8966 | 492.0466 | other oxides
Sr2LuTaO6 | mp-1205553 | Lu3+ | 6 | 6 | 225 | 3.307271 | 374.88 | 3.4874 | 458.4507 | other oxides
Sr2LuTaO6 | mp-1208820 | Lu3+ | 6 | 6 | 34 | 3.427799 | 361.7 | 3.4697 | 450.6864 | other oxides
Sr2Mg(BO3)2 | mp-13541 | Sr2+ | 9 | 9 | 12 | 3.680588 | 336.86 | 4.5797 | 590.6725 | borates
Sr2Mg(WO4)2 | mp-2218882 | Sr2+ | 6 | 8 | 1 | 3.493666 | 354.88 | 2.5744 | 355.5642 | other oxides
Sr2MgGe2O7 | mp-972387 | Sr2+ | 8 | 8 | 113 | 3.629259 | 341.62 | 3.6039 | 442.6482 | other oxides
Sr2MgMoO6 | mp-1078539 | Sr2+ | 12 | 12 | 87 | 4.14984 | 298.77 | 2.313 | 562.0912 | other oxides
Sr2MgMoO6 | mp-1206730 | Sr2+ | 12 | 12 | 225 | 4.079999 | 303.88 | 2.2149 | 562.6077 | other oxides
Sr2MgSi2O7 | mp-1246991 | Sr2+ | 7 | 8 | 14 | 3.629138 | 341.64 | 4.5031 | 531.7734 | silicates
Sr2MgSi2O7 | mp-6564 | Sr2+ | 8 | 8 | 113 | 3.789258 | 327.2 | 4.4959 | 525.1104 | silicates
Sr2MgV2(Si2O7)2 | mp-1233213 | Sr2+ | 10 | 11 | 5 | 4.183183 | 296.39 | 2.3901 | 491.1809 | silicates
Sr2MgV2(Si2O7)2 | mp-1234246 | Sr2+ | 10 | 11 | 1 | 4.189503 | 295.94 | 2.3699 | 490.3986 | silicates
Sr2MgWO6 | mp-18848 | Sr2+ | 12 | 12 | 225 | 4.115186 | 301.28 | 3.2641 | 478.6826 | other oxides
Sr2MgWO6 | mp-19420 | Sr2+ | 12 | 12 | 87 | 4.158182 | 298.17 | 3.4311 | 496.9698 | other oxides
Sr2Nb2O7 | mp-15590 | Sr2+ | 5 | 10 | 33 | 3.668934 | 337.93 | 2.8494 | 487.4981 | other oxides
Sr2Nb2O7 | mp-3870 | Sr2+ | 7 | 9 | 36 | 3.650978 | 339.59 | 2.6844 | 504.8694 | other oxides
Sr2NbAlO6 | mp-1206057 | Sr2+ | 12 | 12 | 225 | 4.041967 | 306.74 | 2.8384 | 554.3377 | aluminates
Sr2NbBiO6 | mp-1518801 | Sr2+ | 8 | 12 | 201 | 3.85716 | 321.44 | 2.0916 | 365.2024 | other oxides
Sr2NbGaO6 | mp-1205677 | Sr2+ | 12 | 12 | 87 | 4.100314 | 302.38 | 3.2457 | 565.1974 | other oxides
Sr2NbGaO6 | mp-1218739 | Sr2+ | 12 | 12 | 225 | 4.057204 | 305.59 | 3.1367 | 557.757 | other oxides
Sr2NbInO6 | mp-1218750 | Sr2+ | 12 | 12 | 225 | 3.993549 | 310.46 | 3.4305 | 461.8026 | other oxides
Sr2NbInO6 | mp-20222 | Sr2+ | 8 | 12 | 14 | 3.800199 | 326.26 | 3.3968 | 477.5497 | other oxides
Sr2NbN3 | mp-17701 | Sr2+ | 6 | 6 | 15 | 2.718477 | 456.08 | 2.2935 | 423.5134 | (oxy)nitrides
Sr2P2O7 | mp-5616 | Sr2+ | 9 | 9 | 62 | 4.091443 | 303.03 | 5.3704 | 496.0245 | phosphates
Sr2P6O17 | mp-27583 | Sr2+ | 8 | 8 | 4 | 4.170043 | 297.32 | 5.5563 | 489.821 | phosphates
Sr2PIO4 | mp-1202046 | Sr2+ | 8 | 8 | 14 | 3.629922 | 341.56 | 4.2855 | 222.4352 | phosphates
Sr2SO | mp-1018030 | Sr2+ | 6 | 6 | 123 | 2.874376 | 431.34 | 2.1896 | 323.7494 | (oxy)sulfides
Sr2Sc2B4O11 | mp-556123 | Sr2+ | 9 | 9 | 2 | 3.811925 | 325.25 | 4.3474 | 581.4771 | borates
Sr2ScF7 | mp-14926 | Sr2+ | 9 | 10 | 14 | 4.396173 | 282.03 | 6.3693 | 452.2217 | fluorides
Sr2ScGaO5 | mp-1105158 | Sr2+ | 8 | 2 | 46 | 3.120239 | 397.35 | 2.7659 | 492.1068 | other oxides
Sr2ScNbO6 | mp-1208760 | Sr2+ | 9 | 12 | 14 | 3.656324 | 339.1 | 2.942 | 520.278 | other oxides
Sr2ScSbO6 | mp-1106218 | Sr2+ | 12 | 12 | 14 | 4.119445 | 300.97 | 3.5074 | 502.8088 | other oxides
Sr2ScTaO6 | mp-1208776 | Sr2+ | 8 | 12 | 14 | 3.606186 | 343.81 | 3.4213 | 487.7928 | other oxides
Sr2SeS | mp-1218707 | Sr2+ | 6 | 6 | 166 | 2.705172 | 458.32 | 2.2889 | 259.9521 | selenides
Sr2Si(S2O7)4 | mp-1020612 | Sr2+ | 9 | 9 | 14 | 4.408765 | 281.22 | 5.0797 | 494.316 | silicates
Sr2Si5N8 | mp-9710 | Sr2+ | 6 | 6 | 31 | 2.759599 | 449.28 | 3.1972 | 692.8633 | (oxy)nitrides
Sr2SiCl2O3 | mp-557304 | Sr2+ | 7 | 9 | 87 | 3.901292 | 317.8 | 5.1218 | 260.0155 | silicates
Sr2SiO4 | mp-17825 | Sr2+ | 9 | 9 | 62 | 3.652704 | 339.43 | 4.3789 | 500.5447 | silicates
Sr2SiO4 | mp-18510 | Sr2+ | 8 | 9 | 14 | 3.494882 | 354.76 | 4.4605 | 504.541 | silicates
Sr2SiS4 | mp-1104926 | Sr2+ | 8 | 8 | 11 | 3.147596 | 393.9 | 2.8995 | 294.6756 | (oxy)sulfides
Sr2SnO4 | mp-1194203 | Sr2+ | 9 | 1 | 56 | 3.592721 | 345.1 | 2.682 | 407.4369 | other oxides
Sr2SnO4 | mp-3376 | Sr2+ | 9 | 5 | 139 | 3.538726 | 350.36 | 2.578 | 417.8673 | other oxides
Sr2SnO4 | mp-4287 | Sr2+ | 9 | 1 | 138 | 3.545666 | 349.68 | 2.6531 | 407.4369 | other oxides
Sr2SnO4 | mp-4941 | Sr2+ | 8 | 9 | 64 | 3.477742 | 356.51 | 2.7108 | 407.4369 | other oxides
Sr2SnS3F2 | mp-17676 | Sr2+ | 4 | 9 | 62 | 3.30478 | 375.17 | 2.0801 | 221.0473 | fluorides
Sr2SnS4 | mp-30294 | Sr2+ | 8 | 8 | 40 | 3.112897 | 398.29 | 2.4784 | 254.1924 | (oxy)sulfides
Sr2Ta2O7 | mp-12286 | Sr2+ | 6 | 12 | 63 | 3.809221 | 325.48 | 2.9098 | 491.6171 | other oxides
Sr2Ta2O7 | mp-13664 | Sr2+ | 6 | 12 | 36 | 3.819832 | 324.58 | 2.928 | 482.7432 | other oxides
Sr2TaAlO6 | mp-1205594 | Sr2+ | 12 | 12 | 225 | 4.045236 | 306.49 | 3.577 | 495.1602 | aluminates
Sr2TaGaO6 | mp-12427 | Sr2+ | 12 | 12 | 87 | 4.088987 | 303.21 | 4.0418 | 500.9989 | other oxides
Sr2TaInO6 | mp-1078748 | Sr2+ | 5 | 12 | 12 | 3.810076 | 325.41 | 3.7911 | 453.8203 | other oxides
Sr2TaInO6 | mp-1080506 | Sr2+ | 12 | 12 | 225 | 4.063628 | 305.11 | 4.0244 | 448.6469 | other oxides
Sr2TaInO6 | mp-1086666 | Sr2+ | 8 | 12 | 87 | 3.856798 | 321.47 | 3.9308 | 453.8203 | other oxides
Sr2TaInO6 | mp-1190108 | Sr2+ | 8 | 12 | 14 | 3.8312 | 323.62 | 3.9813 | 453.8203 | other oxides
Sr2TaN3 | mp-17518 | Sr2+ | 6 | 5 | 15 | 2.733401 | 453.59 | 2.466 | 350.5617 | (oxy)nitrides
Sr2Ti(SiO4)2 | mp-1192641 | Sr2+ | 8 | 10 | 100 | 3.774681 | 328.46 | 3.8662 | 510.3915 | silicates
Sr2Ti5(Bi2O9)2 | mp-1218800 | Sr2+ | 12 | 12 | 1 | 4.143049 | 299.26 | 2.0943 | 394.0229 | other oxides
Sr2Ti6N2O11 | mp-755491 | Sr2+ | 6 | 11 | 8 | 3.751224 | 330.52 | 2.2112 | 577.3339 | (oxy)nitrides
Sr2TiP2O9 | mp-1218529 | Sr2+ | 8 | 12 | 9 | 4.080648 | 303.83 | 2.8073 | 518.3207 | phosphates
Sr2TiSnO6 | mp-1519075 | Sr2+ | 12 | 12 | 225 | 4.119474 | 300.97 | 2.9854 | 495.898 | other oxides
Sr2V2O7 | mp-19368 | Sr2+ | 8 | 8 | 2 | 3.52285 | 351.94 | 3.3912 | 461.8571 | other oxides
Sr2V2O7 | mp-19660 | Sr2+ | 8 | 8 | 76 | 3.559336 | 348.34 | 3.4516 | 461.4803 | other oxides
Sr2V2Se3O13 | mp-1199170 | Sr2+ | 8 | 9 | 14 | 4.171896 | 297.19 | 2.6038 | 363.4133 | selenides
Sr2V3Bi3O14 | mp-1218693 | Sr2+ | 8 | 10 | 2 | 3.933943 | 315.17 | 2.9555 | 329.9178 | other oxides
Sr2V3BiO11 | mp-556533 | Sr2+ | 9 | 9 | 2 | 3.924353 | 315.94 | 2.781 | 361.4384 | other oxides
Sr2V3Se5O18 | mp-1197632 | Sr2+ | 8 | 8 | 62 | 4.07533 | 304.23 | 2.5649 | 363.894 | selenides
Sr2VBrO4 | mp-1208766 | Sr2+ | 8 | 8 | 57 | 3.590453 | 345.32 | 3.2847 | 240.3146 | halo-oxides
Sr2VCO3F5 | mp-759772 | Sr2+ | 8 | 9 | 14 | 4.29306 | 288.8 | 2.4796 | 402.8709 | halo-oxides
Sr2VClO4 | mp-558952 | Sr2+ | 8 | 8 | 57 | 3.64862 | 339.81 | 3.7633 | 281.0236 | halo-oxides
Sr2WO5 | mp-772676 | Sr2+ | 10 | 2 | 62 | 3.916233 | 316.59 | 3.1883 | 465.0755 | other oxides
Sr2YI7 | mp-771829 | Y3+ | 7 | 7 | 14 | 2.981661 | 415.82 | 2.7718 | 114.0846 | iodides
Sr2YI7 | mp-771830 | Y3+ | 6 | 6 | 4 | 3.001583 | 413.06 | 3.0205 | 113.6197 | iodides
Sr2YMgSbO6 | mp-2224243 | Y3+ | 6 | 6 | 160 | 3.246069 | 381.95 | 2.7933 | 319.074 | other oxides
Sr2YNbO6 | mp-1520759 | Y3+ | 6 | 6 | 201 | 3.114506 | 398.09 | 3.0999 | 499.8803 | other oxides
Sr2YNbO6 | mp-1520823 | Y3+ | 6 | 6 | 225 | 3.138772 | 395.01 | 2.8887 | 467.4298 | other oxides
Sr2YNbO6 | mp-6019 | Y3+ | 6 | 6 | 14 | 3.221069 | 384.92 | 3.2249 | 505.9088 | other oxides
Sr2YSbO6 | mp-12878 | Y3+ | 6 | 6 | 14 | 3.539092 | 350.33 | 3.7073 | 450.5557 | other oxides
Sr2YSbO6 | mp-6110 | Y3+ | 6 | 6 | 225 | 3.403992 | 364.23 | 3.5122 | 432.7957 | other oxides
Sr2YTaO6 | mp-1080719 | Y3+ | 6 | 6 | 87 | 3.276005 | 378.46 | 3.8258 | 491.7501 | other oxides
Sr2YTaO6 | mp-12355 | Y3+ | 6 | 6 | 14 | 3.228445 | 384.04 | 3.8491 | 491.7501 | other oxides
Sr2Zr7O16 | mp-770419 | Sr2+ | 8 | 8 | 148 | 3.3892 | 365.82 | 3.8966 | 550.7242 | other oxides
Sr2ZrGeO6 | mp-1523090 | Sr2+ | 12 | 12 | 225 | 4.105601 | 301.99 | 4.0575 | 519.5734 | other oxides
Sr2ZrO4 | mp-1025349 | Sr2+ | 9 | 5 | 139 | 3.052363 | 406.19 | 2.7749 | 438.7778 | other oxides
Sr2ZrSnO6 | mp-1522474 | Sr2+ | 12 | 12 | 225 | 4.055852 | 305.69 | 3.902 | 460.5793 | other oxides
Sr2ZrTiO6 | mp-1080028 | Sr2+ | 12 | 12 | 87 | 4.093224 | 302.9 | 2.516 | 538.1611 | other oxides
Sr2ZrTiO6 | mp-1518526 | Sr2+ | 12 | 12 | 225 | 4.075898 | 304.19 | 2.3507 | 536.9253 | other oxides
Sr3(BN2)2 | mp-1029510 | Sr2+ | 6 | 8 | 15 | 2.72204 | 455.48 | 2.4041 | 487.5008 | (oxy)nitrides
Sr3(BO3)2 | mp-16432 | Sr2+ | 8 | 8 | 167 | 3.418152 | 362.72 | 4.398 | 485.0963 | borates
Sr3(BS3)2 | mp-30239 | Sr2+ | 8 | 8 | 15 | 3.108906 | 398.8 | 2.3176 | 328.1115 | (oxy)sulfides
Sr3(GaO3)2 | mp-4446 | Sr2+ | 6 | 6 | 205 | 3.240668 | 382.59 | 3.5262 | 402.0296 | other oxides
Sr3(PO4)2 | mp-4632 | Sr2+ | 6 | 12 | 166 | 3.78302 | 327.74 | 5.4064 | 530.8688 | phosphates
Sr3Al2(SiO4)3 | mp-14048 | Sr2+ | 8 | 8 | 230 | 3.089733 | 401.28 | 4.572 | 601.2853 | silicates
Sr3Al2O6 | mp-3393 | Sr2+ | 6 | 6 | 205 | 3.193044 | 388.29 | 4.2046 | 479.4834 | aluminates
Sr3Al3N5 | mp-1029733 | Sr2+ | 5 | 8 | 2 | 2.793508 | 443.83 | 2.1423 | 502.9769 | (oxy)nitrides
Sr3AlO4F | mp-15736 | Sr2+ | 8 | 8 | 140 | 2.886862 | 429.48 | 4.049 | 448.9486 | aluminates
Sr3B3N5 | mp-1029490 | Sr2+ | 6 | 8 | 2 | 2.916101 | 425.17 | 2.2454 | 534.3227 | (oxy)nitrides
Sr3B6O11F2 | mp-1202821 | Sr2+ | 6 | 10 | 4 | 4.164273 | 297.73 | 5.3908 | 534.0425 | borates
Sr3Bi(ClO)3 | mp-558642 | Sr2+ | 7 | 7 | 62 | 3.547461 | 349.5 | 4.0353 | 201.6075 | halo-oxides
Sr3Ca(ClF)4 | mp-1218392 | Sr2+ | 9 | 9 | 99 | 3.906214 | 317.4 | 5.6609 | 262.4098 | fluorides
Sr3Ca2P3O12F | mp-1218615 | Ca2+ | 6 | 9 | 1 | 3.709682 | 334.22 | 5.3141 | 454.2393 | phosphates
Sr3Ca6V7BiO28 | mp-532540 | Ca2+ | 7 | 8 | 9 | 3.490192 | 355.24 | 3.6107 | 372.0233 | other oxides
Sr3CaHf4O12 | mp-1218494 | Ca2+ | 8 | 12 | 6 | 3.76993 | 328.88 | 4.1782 | 477.073 | other oxides
Sr3CaI8 | mp-1101363 | Ca2+ | 8 | 8 | 139 | 3.126499 | 396.56 | 2.9768 | 126.6122 | iodides
Sr3CaI8 | mp-754610 | Ca2+ | 8 | 8 | 8 | 3.143737 | 394.38 | 2.9406 | 126.7887 | iodides
Sr3CaO4 | mp-1079940 | Ca2+ | 6 | 6 | 221 | 2.736624 | 453.06 | 3.2945 | 421.5827 | other oxides
Sr3CaS4 | mp-1218367 | Ca2+ | 6 | 6 | 65 | 2.699917 | 459.21 | 2.4485 | 344.7342 | (oxy)sulfides
Sr3CaZr16(PO4)24 | mp-1218809 | Ca2+ | 6 | 12 | 148 | 3.98692 | 310.98 | 4.1978 | 440.5018 | phosphates
Sr3Ga2Cl2O5 | mp-1208802 | Sr2+ | 8 | 8 | 19 | 3.507023 | 353.53 | 3.5201 | 267.1104 | halo-oxides
Sr3Ga4O9 | mp-30158 | Sr2+ | 5 | 6 | 2 | 3.448164 | 359.57 | 2.8947 | 441.9222 | other oxides
Sr3GaO4F | mp-6509 | Sr2+ | 8 | 8 | 140 | 2.885936 | 429.62 | 3.6718 | 420.4443 | halo-oxides
Sr3Gd2(BO3)4 | mp-1211958 | Gd3+ | 7 | 8 | 33 | 3.437135 | 360.72 | 2.5819 | 498.5607 | borates
Sr3Ge2(B3O8)2 | mp-1020650 | Sr2+ | 8 | 12 | 2 | 3.908797 | 317.19 | 4.4324 | 565.792 | borates
Sr3GeO5 | mp-1101351 | Sr2+ | 8 | 8 | 130 | 3.08128 | 402.38 | 2.6986 | 428.9496 | other oxides
Sr3GeO5 | mp-771411 | Sr2+ | 8 | 6 | 108 | 3.149121 | 393.71 | 2.7735 | 424.8732 | other oxides
Sr3Hf2O7 | mp-752691 | Sr2+ | 9 | 1 | 68 | 3.379622 | 366.86 | 4.2495 | 477.1768 | other oxides
Sr3Hf2O7 | mp-779517 | Sr2+ | 9 | 5 | 139 | 3.332166 | 372.08 | 3.6592 | 454.8056 | other oxides
Sr3La2(BO3)4 | mp-12295 | La3+ | 8 | 8 | 33 | 3.614978 | 342.97 | 4.1928 | 471.9263 | borates
Sr3La2Cl12 | mp-768615 | Sr2+ | 8 | 8 | 15 | 3.734449 | 332 | 3.7187 | 170.4817 | chlorides
Sr3La4O9 | mp-1173228 | La3+ | 6 | 6 | 1 | 2.946037 | 420.85 | 2.4729 | 293.5647 | other oxides
Sr3La4O9 | mp-706524 | La3+ | 6 | 6 | 1 | 2.946037 | 420.85 | 2.4794 | 293.5647 | other oxides
Sr3La4O9 | mp-755969 | La3+ | 6 | 6 | 146 | 2.945408 | 420.94 | 3.0779 | 330.4805 | other oxides
Sr3La4O9 | mp-757624 | La3+ | 6 | 8 | 9 | 2.985999 | 415.22 | 3.8407 | 378.8759 | other oxides
Sr3LaBr9 | mp-771955 | La3+ | 7 | 8 | 7 | 3.400367 | 364.62 | 2.9843 | 133.6992 | bromides
Sr3LaC2N4F5 | mp-1218488 | La3+ | 7 | 9 | 8 | 3.967555 | 312.5 | 3.6896 | 378.626 | fluorides
Sr3LaCl9 | mp-771883 | La3+ | 7 | 8 | 7 | 3.699737 | 335.12 | 3.7384 | 176.301 | chlorides
Sr3LaI9 | mp-772074 | La3+ | 7 | 8 | 7 | 3.090539 | 401.17 | 2.2089 | 114.9757 | iodides
Sr3LaNb3O12 | mp-1218518 | Sr2+ | 6 | 12 | 146 | 3.797325 | 326.5 | 3.1136 | 483.4447 | other oxides
Sr3LaTa3O12 | mp-1218499 | La3+ | 9 | 12 | 160 | 3.982361 | 311.33 | 3.2471 | 456.6527 | other oxides
Sr3LaV3O12 | mp-1218724 | La3+ | 8 | 8 | 8 | 3.538693 | 350.37 | 3.2467 | 407.3354 | other oxides
Sr3Li3La5O12 | mp-753769 | La3+ | 7 | 7 | 6 | 3.202013 | 387.21 | 3.1187 | 442.4036 | other oxides
Sr3Li3La5O12 | mp-761869 | La3+ | 7 | 7 | 6 | 3.202455 | 387.15 | 3.1436 | 459.7137 | other oxides
Sr3Li4(GeN3)2 | mp-567371 | Sr2+ | 6 | 8 | 12 | 2.772753 | 447.15 | 2.0534 | 536.2173 | (oxy)nitrides
Sr3Li4(SiN3)2 | mp-1104857 | Sr2+ | 6 | 8 | 12 | 2.790985 | 444.23 | 2.107 | 612.1163 | (oxy)nitrides
Sr3Li6Nb2O11 | mp-1208770 | Sr2+ | 8 | 8 | 51 | 3.201709 | 387.24 | 3.3726 | 613.6559 | other oxides
Sr3Li6Ta2O11 | mp-1208758 | Sr2+ | 8 | 8 | 51 | 3.208819 | 386.39 | 4.1256 | 545.9497 | other oxides
Sr3LiBiO6 | mp-1218428 | Sr2+ | 8 | 8 | 9 | 3.549687 | 349.28 | 2.1229 | 321.5962 | other oxides
Sr3LiNbO6 | mp-1190404 | Sr2+ | 8 | 8 | 167 | 3.182707 | 389.56 | 3.2076 | 484.1508 | other oxides
Sr3LiSbO6 | mp-1190151 | Sr2+ | 8 | 8 | 167 | 3.48689 | 355.57 | 3.1732 | 427.1508 | other oxides
Sr3LiTaO6 | mp-1190486 | Sr2+ | 8 | 8 | 167 | 3.250983 | 381.37 | 3.791 | 466.4026 | other oxides
Sr3Mg(SiO4)2 | mp-554641 | Sr2+ | 9 | 1 | 15 | 3.786687 | 327.42 | 4.7048 | 537.3184 | silicates
Sr3MgO4 | mp-1218374 | Sr2+ | 6 | 6 | 47 | 2.879257 | 430.61 | 2.9413 | 477.4128 | other oxides
Sr3MgTa2O9 | mp-1103508 | Sr2+ | 12 | 12 | 164 | 4.084171 | 303.57 | 3.2619 | 490.7664 | other oxides
Sr3MoN4 | mp-31356 | Sr2+ | 5 | 9 | 61 | 2.761836 | 448.92 | 2.2289 | 404.5294 | (oxy)nitrides
Sr3MoN4 | mp-570046 | Sr2+ | 6 | 8 | 15 | 2.798283 | 443.07 | 2.0559 | 382.6992 | (oxy)nitrides
Sr3MoO6 | mp-1205668 | Sr2+ | 6 | 6 | 225 | 3.219831 | 385.06 | 2.2841 | 435.2615 | other oxides
Sr3NbGa3(SiO7)2 | mp-1192427 | Sr2+ | 6 | 12 | 5 | 3.721204 | 333.18 | 2.9001 | 458.8404 | silicates
Sr3NbGa3(SiO7)2 | mp-1208777 | Sr2+ | 8 | 10 | 150 | 3.667412 | 338.07 | 3.4242 | 480.058 | silicates
Sr3P4O13 | mp-31127 | Sr2+ | 8 | 8 | 2 | 4.137052 | 299.69 | 5.2117 | 492.1587 | phosphates
Sr3P6(N4O3)2 | mp-557650 | Sr2+ | 6 | 12 | 147 | 3.819144 | 324.64 | 4.4992 | 578.3824 | phosphates
Sr3Sc(BO3)3 | mp-17562 | Sr2+ | 9 | 10 | 148 | 3.911234 | 317 | 4.626 | 570.5615 | borates
Sr3Sc2(GeO4)3 | mp-1208829 | Sr2+ | 8 | 8 | 230 | 2.87964 | 430.55 | 3.7912 | 490.0633 | other oxides
Sr3Se2(ClO3)2 | mp-1218418 | Sr2+ | 8 | 8 | 5 | 3.621431 | 342.36 | 4.2893 | 260.8553 | halo-oxides
Sr3Se3(ClO4)2 | mp-554805 | Sr2+ | 8 | 8 | 62 | 3.923548 | 316 | 3.4263 | 267.1646 | halo-oxides
Sr3SiO5 | mp-5487 | Sr2+ | 8 | 8 | 130 | 3.046276 | 407 | 3.7632 | 491.5029 | silicates
Sr3SiO5 | mp-979932 | Sr2+ | 8 | 8 | 140 | 3.053353 | 406.06 | 3.6244 | 489.4036 | silicates
Sr3Sn2O7 | mp-17743 | Sr2+ | 8 | 9 | 63 | 3.605003 | 343.92 | 2.1652 | 437.6283 | other oxides
Sr3Ta2O8 | mp-769252 | Sr2+ | 6 | 6 | 15 | 3.613172 | 343.14 | 4.082 | 375.1673 | other oxides
Sr3Ta4(O6F)2 | mp-756810 | Sr2+ | 8 | 8 | 166 | 3.541184 | 350.12 | 3.4334 | 403.8636 | halo-oxides
Sr3Ta4Ti4O21 | mp-1218665 | Sr2+ | 6 | 10 | 15 | 3.693318 | 335.7 | 2.3331 | 476.9474 | other oxides
Sr3Ta4TiO15 | mp-1218658 | Sr2+ | 11 | 12 | 7 | 3.960355 | 313.06 | 2.4701 | 473.9311 | other oxides
Sr3Ta6(Si2O13)2 | mp-17103 | Sr2+ | 12 | 10 | 189 | 4.238089 | 292.55 | 3.0855 | 453.9651 | silicates
Sr3Ta7Si(BiO4)9 | mp-1173237 | Sr2+ | 8 | 12 | 1 | 3.76706 | 329.13 | 2.4402 | 356.9598 | silicates
Sr3Ta7Si(BiO4)9 | mp-1202933 | Sr2+ | 12 | 12 | 1 | 4.115073 | 301.29 | 2.3719 | 372.6096 | silicates
Sr3TaGa3(SiO7)2 | mp-16136 | Sr2+ | 8 | 10 | 150 | 3.657275 | 339.01 | 3.8538 | 452.8603 | silicates
Sr3Ti(GaO2)10 | mp-1218603 | Sr2+ | 7 | 10 | 12 | 3.673795 | 337.48 | 2.6054 | 497.4448 | other oxides
Sr3V2O8 | mp-19386 | Sr2+ | 6 | 12 | 166 | 3.845748 | 322.39 | 3.676 | 471.6639 | other oxides
Sr3V3BiO12 | mp-1218701 | Sr2+ | 10 | 2 | 12 | 3.891959 | 318.56 | 2.9198 | 357.8629 | other oxides
Sr3W2O9 | mp-756585 | Sr2+ | 12 | 12 | 167 | 4.162351 | 297.87 | 3.5566 | 472.5359 | other oxides
Sr3W2O9 | mp-770653 | Sr2+ | 6 | 6 | 62 | 3.57657 | 346.66 | 2.8649 | 237.9748 | other oxides
Sr3W2O9 | mp-772582 | Sr2+ | 6 | 6 | 11 | 3.521491 | 352.08 | 2.9701 | 231.8506 | other oxides
Sr3WO6 | mp-1203086 | Sr2+ | 8 | 8 | 9 | 3.320474 | 373.39 | 3.4362 | 427.1592 | other oxides
Sr3WO6 | mp-1204662 | Sr2+ | 8 | 8 | 1 | 3.32189 | 373.23 | 3.4588 | 427.1592 | other oxides
Sr3WO6 | mp-755326 | Sr2+ | 6 | 6 | 14 | 3.313309 | 374.2 | 3.4987 | 439.2762 | other oxides
Sr3WO6 | mp-756382 | Sr2+ | 6 | 5 | 148 | 3.305081 | 375.13 | 3.6877 | 370.662 | other oxides
Sr3Y(BO3)3 | mp-17025 | Y3+ | 6 | 6 | 148 | 3.444307 | 359.97 | 4.4109 | 483.9276 | borates
Sr3Y2(BO3)4 | mp-1020642 | Y3+ | 7 | 8 | 62 | 3.526431 | 351.59 | 4.5432 | 574.8777 | borates
Sr3Y2(BO3)4 | mp-561157 | Y3+ | 7 | 8 | 33 | 3.480027 | 356.27 | 4.483 | 565.8923 | borates
Sr3Y2(GeO4)3 | mp-15103 | Y3+ | 6 | 6 | 230 | 2.860357 | 433.46 | 3.2862 | 469.4745 | other oxides
Sr3YI9 | mp-771936 | Y3+ | 7 | 8 | 7 | 3.005082 | 412.58 | 2.5692 | 117.1896 | iodides
Sr3Zr2Nb2O12 | mp-1218510 | Sr2+ | 12 | 12 | 166 | 4.073791 | 304.35 | 2.0602 | 482.0037 | other oxides
Sr3Zr2O7 | mp-27690 | Sr2+ | 9 | 1 | 139 | 3.220794 | 384.95 | 3.0926 | 465.3665 | other oxides
Sr4Al14O25 | mp-5512 | Sr2+ | 7 | 9 | 51 | 3.785423 | 327.53 | 4.1575 | 620.0886 | aluminates
Sr4Al6MoO16 | mp-1218517 | Sr2+ | 8 | 8 | 119 | 3.670641 | 337.77 | 3.5997 | 451.8985 | aluminates
Sr4Al6MoO16 | mp-6120 | Sr2+ | 8 | 8 | 142 | 3.59956 | 344.44 | 3.5484 | 461.1877 | aluminates
Sr4Al6SO12 | mp-8877 | Sr2+ | 7 | 4 | 217 | 3.457762 | 358.57 | 3.3427 | 425.3081 | aluminates
Sr4Al6SeO12 | mp-1208447 | Sr2+ | 7 | 4 | 217 | 3.404348 | 364.19 | 3.0557 | 392.6895 | aluminates
Sr4Al6WO16 | mp-14865 | Sr2+ | 8 | 8 | 142 | 3.673043 | 337.55 | 3.6877 | 379.6919 | aluminates
Sr4Al6WO16 | mp-19259 | Sr2+ | 7 | 4 | 217 | 3.593318 | 345.04 | 3.2384 | 389.2636 | aluminates
Sr4B14O25 | mp-559330 | Sr2+ | 7 | 9 | 36 | 3.933996 | 315.16 | 5.2059 | 610.7457 | borates
Sr4BiP3O13 | mp-1218632 | Sr2+ | 7 | 7 | 11 | 3.71204 | 334.01 | 4.0924 | 367.8817 | phosphates
Sr4Br6O | mp-556049 | Sr2+ | 1 | 8 | 186 | 3.386145 | 366.15 | 4.2158 | 178.0387 | halo-oxides
Sr4Br6O | mp-768810 | Sr2+ | 7 | 1 | 137 | 3.471003 | 357.2 | 3.4836 | 177.9751 | halo-oxides
Sr4CaCl10 | mp-1218427 | Ca2+ | 8 | 8 | 71 | 3.567021 | 347.58 | 5.1811 | 196.9428 | chlorides
Sr4Cl6O | mp-23321 | Sr2+ | 7 | 1 | 186 | 3.546175 | 349.63 | 4.5589 | 214.2213 | halo-oxides
Sr4Ga2O7 | mp-1204230 | Sr2+ | 7 | 8 | 7 | 3.231336 | 383.69 | 2.9805 | 410.8457 | other oxides
Sr4Hf3O10 | mp-779001 | Sr2+ | 9 | 1 | 64 | 3.375934 | 367.26 | 4.1291 | 480.7383 | other oxides
Sr4Hf3TiO12 | mp-1218574 | Sr2+ | 11 | 12 | 2 | 4.030296 | 307.63 | 2.5782 | 504.6516 | other oxides
Sr4HfO6 | mp-779428 | Sr2+ | 8 | 8 | 167 | 3.013714 | 411.4 | 3.846 | 414.7093 | other oxides
Sr4I6O | mp-29910 | Sr2+ | 1 | 8 | 186 | 3.14881 | 393.75 | 3.5855 | 131.3123 | halo-oxides
Sr4LaCl11 | mp-677371 | Sr2+ | 8 | 8 | 1 | 3.725751 | 332.78 | 2.3139 | 178.9762 | chlorides
Sr4Li(BN2)3 | mp-9723 | Sr2+ | 6 | 6 | 229 | 2.769088 | 447.74 | 2.0686 | 506.4691 | (oxy)nitrides
Sr4Li(BO3)3 | mp-554003 | Sr2+ | 6 | 12 | 230 | 3.561221 | 348.15 | 4.1806 | 522.5265 | borates
Sr4Li2B12O23 | mp-1020725 | Sr2+ | 9 | 4 | 14 | 3.710531 | 334.14 | 4.8776 | 595.5274 | borates
Sr4Li2Si4N8O | mp-1020592 | Sr2+ | 8 | 8 | 128 | 3.236026 | 383.14 | 2.7818 | 529.4757 | silicates
Sr4Li2Ta2Al2N8O | mp-1203018 | Sr2+ | 6 | 8 | 14 | 2.925864 | 423.75 | 2.5814 | 410.8351 | aluminates
Sr4Lu3F17 | mp-35769 | Lu3+ | 8 | 8 | 1 | 4.19137 | 295.81 | 6.6819 | 380.437 | fluorides
Sr4MgIn2(SbO6)2 | mp-2220769 | Sr2+ | 7 | 7 | 1 | 3.505252 | 353.71 | 2.1995 | 376.2929 | other oxides
Sr4MoN4O | mp-6164 | Sr2+ | 6 | 7 | 11 | 2.917312 | 424.99 | 2.3704 | 409.279 | (oxy)nitrides
Sr4Nb2O9 | mp-1187317 | Sr2+ | 6 | 6 | 2 | 3.41639 | 362.91 | 3.5667 | 415.5097 | other oxides
Sr4Nb2O9 | mp-1218647 | Sr2+ | 6 | 6 | 71 | 3.456775 | 358.67 | 2.7426 | 448.9144 | other oxides
Sr4Nb2O9 | mp-2212246 | Sr2+ | 6 | 6 | 147 | 3.401786 | 364.47 | 3.7211 | 440.9364 | other oxides
Sr4Nb2O9 | mp-28940 | Sr2+ | 6 | 6 | 147 | 3.401786 | 364.47 | 3.4162 | 403.9751 | other oxides
Sr4Nb2O9 | mp-675416 | Sr2+ | 6 | 6 | 15 | 3.44693 | 359.69 | 3.0472 | 448.9144 | other oxides
Sr4Nb2O9 | mp-676684 | Sr2+ | 6 | 7 | 1 | 3.413394 | 363.23 | 3.25 | 398.2767 | other oxides
Sr4Nb3PO14 | mp-1250263 | Sr2+ | 5 | 9 | 1 | 3.561885 | 348.09 | 2.3125 | 471.4173 | phosphates
Sr4NbAlO8 | mp-558114 | Sr2+ | 6 | 9 | 14 | 3.31177 | 374.37 | 2.962 | 461.8488 | aluminates
Sr4S3O | mp-1020578 | Sr2+ | 6 | 6 | 221 | 2.892275 | 428.67 | 2.1115 | 316.163 | (oxy)sulfides
Sr4SO3 | mp-1079788 | Sr2+ | 6 | 6 | 221 | 2.895847 | 428.14 | 2.6729 | 323.3091 | (oxy)sulfides
Sr4Se3S | mp-1218389 | Sr2+ | 6 | 6 | 166 | 2.705172 | 458.32 | 2.2418 | 251.6348 | selenides
Sr4SeS3 | mp-1218371 | Sr2+ | 6 | 6 | 12 | 2.800885 | 442.66 | 2.3751 | 278.4338 | selenides
Sr4Ta2O9 | mp-2205489 | Sr2+ | 6 | 6 | 2 | 3.434004 | 361.05 | 4.2861 | 406.8984 | other oxides
Sr4Ta2O9 | mp-769246 | Sr2+ | 6 | 6 | 14 | 3.443126 | 360.09 | 3.7486 | 456.7436 | other oxides
Sr4Ta2O9 | mp-769268 | Sr2+ | 6 | 6 | 165 | 3.395094 | 365.19 | 4.1429 | 405.295 | other oxides
Sr4Ta2O9 | mp-769271 | Sr2+ | 6 | 6 | 2 | 3.434004 | 361.05 | 4.1943 | 377.3817 | other oxides
Sr4Ta2O9 | mp-769283 | Sr2+ | 6 | 6 | 60 | 3.502925 | 353.94 | 4.3062 | 402.8038 | other oxides
Sr4V2(Se2O7)3 | mp-1204879 | Sr2+ | 7 | 7 | 43 | 3.991874 | 310.59 | 2.7193 | 345.5755 | selenides
Sr4Zr3O10 | mp-1208748 | Sr2+ | 6 | 9 | 61 | 3.298204 | 375.91 | 3.6046 | 490.7791 | other oxides
Sr4Zr3TiO12 | mp-1218572 | Sr2+ | 8 | 12 | 2 | 3.811284 | 325.31 | 2.604 | 545.3247 | other oxides
Sr5(Br4Cl)2 | mp-28021 | Sr2+ | 8 | 8 | 85 | 3.520213 | 352.21 | 4.4439 | 169.9436 | chlorides
Sr5(Ga3O7)2 | mp-1020709 | Sr2+ | 8 | 8 | 14 | 3.410649 | 363.52 | 3.1518 | 449.7633 | other oxides
Sr5(IO6)2 | mp-1195789 | Sr0+ | 8 | 8 | 167 | 3.676301 | 337.25 | 2.3981 | 309.4236 | halo-oxides
Sr5(Sb11O19)2 | mp-1197996 | Sr2+ | 8 | 8 | 14 | 3.799299 | 326.33 | 2.5443 | 282.5666 | other oxides
Sr5Al10(Si7O24)2 | mp-720112 | Sr2+ | 7 | 10 | 1 | 3.83593 | 323.22 | 4.2327 | 528.2587 | silicates
Sr5Al2F16 | mp-29978 | Sr2+ | 8 | 8 | 68 | 4.459176 | 278.04 | 6.9362 | 398.8672 | fluorides
Sr5Al3F19 | mp-1208679 | Sr2+ | 8 | 12 | 87 | 4.466639 | 277.58 | 6.8558 | 424.2746 | fluorides
Sr5B3BrO9 | mp-560233 | Sr2+ | 8 | 8 | 20 | 3.346976 | 370.44 | 3.8991 | 391.5043 | borates
Sr5B3ClO9 | mp-555203 | Sr2+ | 8 | 8 | 20 | 3.425285 | 361.97 | 3.9641 | 406.6281 | borates
Sr5B3O9F | mp-560818 | Sr2+ | 8 | 9 | 62 | 3.518982 | 352.33 | 4.1747 | 439.7891 | borates
Sr5Ca5P6(ClO12)2 | mp-1218624 | Sr2+ | 8 | 8 | 6 | 3.700015 | 335.09 | 5.1742 | 449.8933 | phosphates
Sr5CaAl2(O4F)2 | mp-1218422 | Sr2+ | 8 | 8 | 42 | 3.05805 | 405.44 | 4.369 | 458.8131 | aluminates
Sr5La2Cl16 | mp-771889 | La3+ | 6 | 6 | 68 | 3.781571 | 327.86 | 4.1172 | 170.7984 | chlorides
Sr5La6Nb4O24 | mp-1218796 | La3+ | 8 | 8 | 15 | 3.565315 | 347.75 | 2.9525 | 479.4668 | other oxides
Sr5Li25La7Nb8O48 | mp-686239 | La3+ | 6 | 8 | 1 | 2.849151 | 435.16 | 3.2119 | 550.117 | other oxides
Sr5Nb4O15 | mp-2764132 | Sr2+ | 9 | 12 | 12 | 3.911674 | 316.96 | 2.9789 | 525.0045 | other oxides
Sr5Nb4O15 | mp-561133 | Sr2+ | 9 | 12 | 12 | 3.902916 | 317.67 | 2.5565 | 522.9355 | other oxides
Sr5Nb4O15 | mp-761057 | Sr2+ | 9 | 9 | 165 | 3.780666 | 327.94 | 2.8004 | 525.0045 | other oxides
Sr5P3BrO12 | mp-23141 | Sr2+ | 8 | 6 | 176 | 3.546759 | 349.57 | 4.9313 | 389.3301 | phosphates
Sr5P3ClO12 | mp-23121 | Sr2+ | 8 | 8 | 176 | 3.43446 | 361 | 5.078 | 403.3107 | phosphates
Sr5P3O12F | mp-6669 | Sr2+ | 7 | 7 | 176 | 3.706275 | 334.53 | 5.2118 | 425.2953 | phosphates
Sr5Ta4O15 | mp-769297 | Sr2+ | 9 | 12 | 164 | 3.995559 | 310.3 | 2.9639 | 487.8718 | other oxides
Sr5Ta4O15 | mp-769582 | Sr2+ | 6 | 12 | 165 | 3.806342 | 325.73 | 3.0444 | 487.8718 | other oxides
Sr5V3BrO12 | mp-1195674 | Sr2+ | 8 | 6 | 176 | 3.539192 | 350.32 | 3.7925 | 290.9842 | halo-oxides
Sr5V3ClO12 | mp-556224 | Sr2+ | 8 | 8 | 176 | 3.561962 | 348.08 | 3.9453 | 299.244 | halo-oxides
Sr5V3O12F | mp-40674 | Sr2+ | 7 | 7 | 176 | 3.34736 | 370.39 | 4 | 367.0869 | halo-oxides
Sr5W3O14 | mp-1101400 | Sr2+ | 8 | 8 | 61 | 3.58732 | 345.62 | 2.4063 | 439.6516 | other oxides
Sr5W3O14 | mp-779884 | Sr2+ | 8 | 8 | 9 | 3.559488 | 348.32 | 2.5378 | 429.0396 | other oxides
Sr5Zr3F22 | mp-29085 | Sr2+ | 8 | 8 | 18 | 4.466074 | 277.61 | 5.3672 | 403.7759 | fluorides
Sr6Al12Bi2O27 | mp-1218595 | Sr2+ | 8 | 8 | 146 | 3.523755 | 351.85 | 3.5117 | 423.2475 | aluminates
Sr6Al7ClO16 | mp-1218648 | Sr2+ | 6 | 6 | 122 | 3.538482 | 350.39 | 4.0463 | 391.8107 | aluminates
Sr6B(PO4)5 | mp-6044 | Sr2+ | 8 | 8 | 120 | 3.808605 | 325.54 | 4.8124 | 486.9771 | phosphates
Sr6La2Ta3Al5O24 | mp-676456 | Sr2+ | 12 | 12 | 166 | 4.070696 | 304.58 | 3.5026 | 499.0305 | aluminates
Sr6Mg(W2O9)2 | mp-1233164 | Sr2+ | 7 | 3 | 2 | 3.64215 | 340.41 | 2.637 | 394.3657 | other oxides
Sr6Mg(W2O9)2 | mp-1233250 | Sr2+ | 6 | 7 | 1 | 3.584672 | 345.87 | 2.1674 | 367.8126 | other oxides
Sr6Mg(W2O9)2 | mp-1233737 | Sr2+ | 6 | 8 | 1 | 3.559063 | 348.36 | 2.3854 | 379.8574 | other oxides
Sr6Mg(W2O9)2 | mp-1234368 | Sr2+ | 8 | 8 | 1 | 3.551906 | 349.06 | 2.3113 | 384.0187 | other oxides
Sr6Nb2O11 | mp-686028 | Sr2+ | 6 | 8 | 1 | 3.039189 | 407.95 | 3.1919 | 397.5842 | other oxides
Sr6Ta2O11 | mp-676378 | Sr2+ | 6 | 6 | 129 | 2.952129 | 419.98 | 2.3999 | 373.2285 | other oxides
Sr6Y2Al4O15 | mp-1020715 | Y3+ | 6 | 6 | 5 | 3.215493 | 385.58 | 3.9869 | 472.9687 | aluminates
Sr6YSc(BO3)6 | mp-18043 | Y3+ | 6 | 6 | 148 | 3.463558 | 357.97 | 4.4887 | 522.582 | borates
Sr7Ca2Al3(O4F)3 | mp-1218613 | Sr2+ | 8 | 8 | 1 | 3.024964 | 409.87 | 4.1698 | 457.9409 | aluminates
Sr7Mg8(P4O15)3 | mp-1218826 | Sr2+ | 6 | 6 | 12 | 4.001979 | 309.81 | 5.1094 | 514.0232 | phosphates
Sr7W4O19 | mp-768610 | Sr2+ | 10 | 10 | 12 | 3.970429 | 312.27 | 3.1141 | 468.2758 | other oxides
Sr7Y6OF30 | mp-1218554 | Y3+ | 8 | 8 | 146 | 4.198788 | 295.29 | 5.0529 | 415.8241 | halo-oxides
Sr7Zr(Si2O7)3 | mp-555314 | Sr2+ | 6 | 6 | 148 | 3.622446 | 342.27 | 4.4324 | 471.4809 | silicates
Sr9In(PO4)7 | mp-1218791 | Sr2+ | 8 | 8 | 9 | 3.716915 | 333.57 | 4.0448 | 374.6611 | phosphates
Sr9La5Br33 | mp-851109 | La3+ | 8 | 8 | 2 | 3.409631 | 363.63 | 2.8873 | 135.7977 | bromides
Sr9La5Cl33 | mp-782053 | Sr2+ | 7 | 7 | 2 | 3.66505 | 338.29 | 3.6307 | 176.0424 | chlorides
Sr9La5I33 | mp-1101687 | La3+ | 8 | 8 | 2 | 3.114698 | 398.06 | 2.1483 | 114.755 | iodides
Sr9LuV7O28 | mp-555068 | Lu3+ | 6 | 6 | 161 | 3.422303 | 362.28 | 3.6878 | 352.8407 | other oxides
SrAl12O19 | mp-1218531 | Sr2+ | 12 | 12 | 186 | 3.990661 | 310.69 | 4.4592 | 783.64 | aluminates
SrAl12O19 | mp-6995 | Sr2+ | 12 | 12 | 194 | 3.987442 | 310.94 | 4.4465 | 787.474 | aluminates
SrAl2(SiO4)2 | mp-1205386 | Sr2+ | 7 | 2 | 15 | 3.90083 | 317.84 | 4.6875 | 533.3644 | silicates
SrAl2(SiO4)2 | mp-1218484 | Sr2+ | 6 | 12 | 165 | 3.928511 | 315.6 | 4.7024 | 531.1735 | silicates
SrAl2B2O7 | mp-15939 | Sr2+ | 6 | 6 | 155 | 3.669301 | 337.9 | 4.6521 | 526.5791 | borates
SrAl2B2O7 | mp-558669 | Sr2+ | 6 | 6 | 167 | 3.66085 | 338.68 | 4.6877 | 526.5791 | borates
SrAl2O4 | mp-1218520 | Sr2+ | 7 | 5 | 5 | 3.592596 | 345.11 | 3.9019 | 541.7142 | aluminates
SrAl2O4 | mp-3094 | Sr2+ | 6 | 5 | 4 | 3.613494 | 343.11 | 4.142 | 541.7142 | aluminates
SrAl2O4 | mp-36775 | Sr2+ | 6 | 10 | 178 | 3.69027 | 335.98 | 3.9624 | 537.7236 | aluminates
SrAl2O4 | mp-5492 | Sr2+ | 6 | 6 | 173 | 3.53721 | 350.51 | 4.0563 | 541.7142 | aluminates
SrAl2P2(O4F)2 | mp-9512 | Sr2+ | 7 | 8 | 19 | 4.26619 | 290.62 | 5.4887 | 519.3616 | phosphates
SrAl2SiN2O3 | mp-554390 | Sr2+ | 9 | 9 | 19 | 3.652035 | 339.49 | 3.7236 | 589.0336 | silicates
SrAl4O7 | mp-3788 | Sr2+ | 7 | 5 | 15 | 3.723308 | 332.99 | 3.7508 | 574.0172 | aluminates
SrAl4O7 | mp-556167 | Sr2+ | 10 | 10 | 67 | 4.197828 | 295.35 | 3.233 | 606.5427 | aluminates
SrAlBO4 | mp-21563 | Sr2+ | 9 | 4 | 56 | 3.852853 | 321.8 | 4.5234 | 528.1253 | borates
SrAlF5 | mp-1200608 | Sr2+ | 8 | 5 | 88 | 4.478225 | 276.86 | 7.1404 | 431.2495 | fluorides
SrAlF5 | mp-16557 | Sr2+ | 9 | 10 | 14 | 4.568066 | 271.42 | 7.4116 | 444.5555 | fluorides
SrAlF5 | mp-540653 | Sr2+ | 8 | 11 | 79 | 4.468604 | 277.46 | 6.9521 | 427.7871 | fluorides
SrAlSi4N7 | mp-570577 | Sr2+ | 10 | 12 | 33 | 2.956679 | 419.34 | 3.6914 | 720.2553 | (oxy)nitrides
SrB2F8 | mp-556106 | Sr2+ | 8 | 8 | 61 | 4.501052 | 275.46 | 8.3012 | 451.1902 | fluorides
SrB4O7 | mp-1020670 | Sr2+ | 6 | 6 | 143 | 4.00738 | 309.39 | 5.1774 | 668.2971 | borates
SrB4O7 | mp-5540 | Sr2+ | 9 | 12 | 31 | 4.469791 | 277.38 | 7.1191 | 710.5759 | borates
SrB8O13 | mp-684018 | Sr2+ | 9 | 11 | 14 | 4.383889 | 282.82 | 5.7481 | 615.3482 | borates
SrBNO | mp-554759 | Sr2+ | 6 | 5 | 14 | 3.230511 | 383.79 | 3.5968 | 549.1165 | borates
SrBPO5 | mp-558022 | Sr2+ | 10 | 2 | 154 | 4.467971 | 277.5 | 5.3882 | 516.4296 | phosphates
SrBPO5 | mp-6486 | Sr2+ | 10 | 2 | 152 | 4.480743 | 276.7 | 5.3874 | 516.4296 | phosphates
SrBi2(B2O5)2 | mp-559364 | Sr2+ | 9 | 10 | 2 | 4.1909 | 295.84 | 3.6402 | 449.0636 | borates
SrBi2B2O7 | mp-558323 | Sr2+ | 8 | 8 | 176 | 3.605639 | 343.86 | 2.804 | 407.1431 | borates
SrBi6(PO5)4 | mp-561005 | Sr2+ | 8 | 10 | 2 | 3.987286 | 310.95 | 3.5084 | 373.1357 | phosphates
SrBiClO2 | mp-547244 | Sr2+ | 8 | 8 | 63 | 3.66431 | 338.36 | 3.3015 | 201.1825 | halo-oxides
SrBiNO5 | mp-1218578 | Sr2+ | 8 | 8 | 8 | 4.08704 | 303.36 | 2.2375 | 292.5902 | (oxy)nitrides
SrBr2 | mp-1187158 | Sr2+ | 6 | 6 | 136 | 3.515721 | 352.66 | 4.386 | 147.0271 | bromides
SrBr2 | mp-32711 | Sr2+ | 8 | 8 | 85 | 3.529586 | 351.27 | 4.498 | 147.9291 | bromides
SrBr2 | mp-567744 | Sr2+ | 7 | 7 | 62 | 3.563589 | 347.92 | 4.4697 | 147.0271 | bromides
SrBrCl | mp-1100431 | Sr2+ | 10 | 4 | 216 | 3.642893 | 340.35 | 2.9008 | 173.1649 | chlorides
SrBrCl | mp-1208676 | Sr2+ | 7 | 9 | 62 | 3.606019 | 343.83 | 4.734 | 175.6142 | chlorides
SrBrF | mp-23024 | Sr2+ | 4 | 9 | 129 | 3.71242 | 333.97 | 5.0036 | 217.1749 | fluorides
SrC2(SN)2 | mp-10927 | Sr2+ | 8 | 8 | 15 | 3.371514 | 367.74 | 3.7878 | 341.2646 | (oxy)nitrides
SrC4(O2F3)2 | mp-1194723 | Sr2+ | 8 | 8 | 148 | 4.380884 | 283.01 | 4.5786 | 423.6324 | halo-oxides
SrC4S4N2(O2F3)4 | mp-555299 | Sr2+ | 8 | 8 | 13 | 4.41999 | 280.51 | 6.2686 | 426.5391 | halo-oxides
SrCN2 | mp-12317 | Sr2+ | 6 | 6 | 166 | 3.174979 | 390.5 | 3.2056 | 405.2992 | (oxy)nitrides
SrCN2 | mp-9167 | Sr2+ | 6 | 6 | 62 | 3.143195 | 394.45 | 3.6025 | 408.2539 | (oxy)nitrides
SrCO3 | mp-1218370 | Sr2+ | 6 | 6 | 155 | 3.951357 | 313.78 | 4.5332 | 461.2672 | other oxides
SrCO3 | mp-33746 | Sr2+ | 8 | 8 | 12 | 3.940551 | 314.64 | 4.2823 | 477.1792 | other oxides
SrCO3 | mp-38035 | Sr2+ | 6 | 6 | 167 | 3.894418 | 318.36 | 4.6569 | 461.2672 | other oxides
SrCO3 | mp-3822 | Sr2+ | 9 | 9 | 62 | 3.991871 | 310.59 | 4.4416 | 503.5723 | other oxides
SrCa(CO3)2 | mp-559653 | Ca2+ | 7 | 7 | 26 | 4.04407 | 306.58 | 4.7863 | 527.0063 | other oxides
SrCa2I6 | mp-1101357 | Ca2+ | 6 | 6 | 14 | 3.081673 | 402.33 | 3.5626 | 126.9849 | iodides
SrCa2I6 | mp-1101362 | Ca2+ | 6 | 6 | 15 | 3.134919 | 395.49 | 3.5691 | 126.9849 | iodides
SrCa2I6 | mp-752695 | Ca2+ | 6 | 6 | 150 | 3.141651 | 394.65 | 3.6748 | 126.9849 | iodides
SrCa2I6 | mp-754517 | Ca2+ | 6 | 6 | 162 | 3.1828 | 389.54 | 3.7364 | 126.9849 | iodides
SrCa2I6 | mp-755020 | Ca2+ | 6 | 6 | 15 | 3.113261 | 398.25 | 3.5536 | 126.9849 | iodides
SrCa2I6 | mp-755684 | Ca2+ | 6 | 6 | 136 | 3.135563 | 395.41 | 3.5008 | 126.9849 | iodides
SrCa2I6 | mp-771568 | Ca2+ | 6 | 7 | 19 | 3.167011 | 391.49 | 3.836 | 126.9849 | iodides
SrCa2I6 | mp-780396 | Ca2+ | 6 | 6 | 60 | 3.146501 | 394.04 | 3.7107 | 126.9849 | iodides
SrCa2I6 | mp-780454 | Ca2+ | 6 | 6 | 14 | 3.108463 | 398.86 | 3.7006 | 126.9849 | iodides
SrCa2Lu10O18 | mp-1218802 | Lu3+ | 6 | 6 | 1 | 3.254651 | 380.94 | 2.8863 | 439.4789 | other oxides
SrCa2Sc6O12 | mp-1218492 | Ca2+ | 6 | 9 | 147 | 3.000763 | 413.18 | 2.8621 | 625.9521 | other oxides
SrCa2WN4 | mp-567568 | Ca2+ | 6 | 5 | 61 | 2.600981 | 476.68 | 2.6883 | 395.4725 | (oxy)nitrides
SrCa3(BrN)2 | mp-1218377 | Ca2+ | 6 | 6 | 6 | 2.607829 | 475.43 | 2.2318 | 280.2911 | bromides
SrCa3(SnO3)4 | mp-1218487 | Ca2+ | 8 | 8 | 6 | 3.416996 | 362.85 | 2.1647 | 478.6616 | other oxides
SrCa3Hf4O12 | mp-1218454 | Sr2+ | 8 | 12 | 6 | 3.806671 | 325.7 | 4.44 | 498.809 | other oxides
SrCa3La2(SbO6)2 | mp-1218515 | Ca2+ | 6 | 6 | 1 | 3.583345 | 346 | 3.6827 | 449.3083 | other oxides
SrCa3Mg4(SiO3)8 | mp-1218570 | Sr2+ | 8 | 8 | 3 | 3.727724 | 332.6 | 4.9247 | 591.9609 | silicates
SrCa3O4 | mp-978844 | Ca2+ | 6 | 6 | 221 | 2.74059 | 452.4 | 3.3723 | 505.4425 | other oxides
SrCa3Ti4O12 | mp-1218476 | Ca2+ | 8 | 12 | 6 | 3.799877 | 326.28 | 2.17 | 659.356 | other oxides
SrCa3Zr16(PO4)24 | mp-1218319 | Ca2+ | 6 | 12 | 2 | 3.990056 | 310.73 | 4.2013 | 440.8558 | phosphates
SrCa3Zr16(PO4)24 | mp-1218677 | Ca2+ | 6 | 12 | 148 | 3.970815 | 312.24 | 4.1521 | 440.8558 | phosphates
SrCa4P3O12F | mp-1208696 | Ca2+ | 7 | 7 | 173 | 3.848247 | 322.18 | 5.4986 | 471.6967 | phosphates
SrCaAl2(SiN3)2 | mp-1218409 | Ca2+ | 5 | 10 | 1 | 2.945238 | 420.96 | 3.2892 | 696.1564 | (oxy)nitrides
SrCaCeGeO6 | mp-1520006 | Ce4+ | 6 | 6 | 216 | 3.376413 | 367.21 | 2.0936 | 480.9536 | other oxides
SrCaCeTiO6 | mp-1522825 | Ce4+ | 6 | 6 | 216 | 3.119097 | 397.5 | 2.307 | 509.8693 | other oxides
SrCaGdNbO6 | mp-1522834 | Gd3+ | 6 | 6 | 216 | 3.223675 | 384.61 | 2.4736 | 446.0383 | other oxides
SrCaGdNbO6 | mp-1523005 | Gd3+ | 6 | 6 | 118 | 3.338211 | 371.41 | 2.6866 | 497.1527 | other oxides
SrCaGdSbO6 | mp-1521218 | Gd3+ | 6 | 6 | 216 | 3.397782 | 364.9 | 3.1028 | 425.5335 | other oxides
SrCaHf2O6 | mp-1218419 | Ca2+ | 8 | 12 | 26 | 3.772765 | 328.63 | 4.367 | 481.1509 | other oxides
SrCaHfSnO6 | mp-1519132 | Ca2+ | 12 | 12 | 216 | 4.066999 | 304.85 | 3.6634 | 449.4717 | other oxides
SrCaHfTiO6 | mp-1518656 | Ca2+ | 12 | 12 | 216 | 4.043225 | 306.65 | 2.4601 | 527.8138 | other oxides
SrCaHfZrO6 | mp-1522984 | Ca2+ | 12 | 12 | 216 | 4.030811 | 307.59 | 3.4147 | 492.6194 | other oxides
SrCaI4 | mp-1101340 | Ca2+ | 6 | 6 | 10 | 3.111948 | 398.41 | 3.8007 | 127.0557 | iodides
SrCaI4 | mp-1101341 | Ca2+ | 6 | 6 | 65 | 3.206221 | 386.7 | 3.494 | 127.0557 | iodides
SrCaI4 | mp-1101345 | Ca2+ | 8 | 8 | 15 | 3.28982 | 376.87 | 2.776 | 127.0557 | iodides
SrCaI4 | mp-752419 | Ca2+ | 6 | 8 | 14 | 3.108651 | 398.84 | 3.6191 | 127.0557 | iodides
SrCaI4 | mp-754730 | Ca2+ | 6 | 6 | 12 | 3.260177 | 380.3 | 3.167 | 127.0557 | iodides
SrCaI4 | mp-754885 | Ca2+ | 6 | 6 | 60 | 3.152709 | 393.26 | 3.8241 | 127.0557 | iodides
SrCaI4 | mp-755061 | Ca2+ | 6 | 6 | 14 | 3.107286 | 399.01 | 3.9075 | 127.0557 | iodides
SrCaI4 | mp-755980 | Ca2+ | 6 | 6 | 14 | 3.110794 | 398.56 | 3.9988 | 127.0557 | iodides
SrCaI4 | mp-850277 | Ca2+ | 6 | 6 | 74 | 3.283403 | 377.61 | 3.5546 | 127.0557 | iodides
SrCaI4 | mp-850279 | Sr2+ | 7 | 7 | 14 | 3.341652 | 371.03 | 3.3472 | 127.0557 | iodides
SrCaI4 | mp-850305 | Ca2+ | 4 | 8 | 88 | 3.325791 | 372.8 | 3.7127 | 127.0557 | iodides
SrCaI4 | mp-850529 | Sr2+ | 7 | 7 | 14 | 3.324048 | 372.99 | 3.3822 | 127.0557 | iodides
SrCaLaBiO6 | mp-1518932 | Ca2+ | 6 | 6 | 48 | 3.590851 | 345.28 | 2.1151 | 357.334 | other oxides
SrCaLaBiO6 | mp-1519157 | Ca2+ | 6 | 6 | 7 | 3.583684 | 345.97 | 2.0516 | 345.9038 | other oxides
SrCaLaBiO6 | mp-1519169 | Ca2+ | 6 | 6 | 216 | 3.452841 | 359.08 | 2.2594 | 357.334 | other oxides
SrCaLaNbO6 | mp-1520944 | Ca2+ | 6 | 6 | 216 | 3.176966 | 390.26 | 2.4044 | 476.2644 | other oxides
SrCaLaSbO6 | mp-1218509 | Ca2+ | 6 | 6 | 7 | 3.595587 | 344.82 | 4.6038 | 431.0676 | other oxides
SrCaLaSbO6 | mp-1519785 | La3+ | 6 | 6 | 16 | 3.617268 | 342.76 | 3.5438 | 402.1747 | other oxides
SrCaLaSbO6 | mp-1519795 | La3+ | 6 | 6 | 216 | 3.518599 | 352.37 | 3.1114 | 400.635 | other oxides
SrCaLaSbO6 | mp-1520009 | La3+ | 6 | 6 | 2 | 3.550863 | 349.17 | 3.4708 | 421.5163 | other oxides
SrCaLaSbO6 | mp-1520041 | La3+ | 6 | 6 | 66 | 3.643304 | 340.31 | 3.1707 | 402.1747 | other oxides
SrCaMg14O16 | mp-1036311 | Ca2+ | 6 | 6 | 123 | 3.200041 | 387.45 | 2.827 | 765.5828 | other oxides
SrCaMg14O16 | mp-1036397 | Ca2+ | 6 | 6 | 47 | 3.211316 | 386.09 | 2.6355 | 740.0881 | other oxides
SrCaMg30O32 | mp-1038009 | Ca2+ | 6 | 6 | 123 | 3.185188 | 389.25 | 4.1439 | 797.868 | other oxides
SrCaMg30O32 | mp-1038012 | Ca2+ | 6 | 6 | 123 | 3.188551 | 388.84 | 3.5705 | 797.868 | other oxides
SrCaMg6O8 | mp-1031834 | Ca2+ | 6 | 6 | 123 | 3.152207 | 393.33 | 5.5506 | 678.0932 | other oxides
SrCaMg6O8 | mp-1031886 | Ca2+ | 6 | 6 | 123 | 3.163009 | 391.98 | 5.0235 | 678.0932 | other oxides
SrCaMgSi2O7 | mp-1218410 | Sr2+ | 8 | 8 | 4 | 3.620132 | 342.49 | 4.504 | 504.0187 | silicates
SrCaNbInO6 | mp-1522466 | Ca2+ | 12 | 12 | 216 | 4.020497 | 308.38 | 3.4575 | 494.3652 | other oxides
SrCaO2 | mp-1017988 | Ca2+ | 6 | 6 | 123 | 2.739916 | 452.51 | 3.32 | 470.5103 | other oxides
SrCaS2 | mp-1218330 | Ca2+ | 6 | 6 | 123 | 2.639475 | 469.73 | 2.4232 | 355.7079 | (oxy)sulfides
SrCaSiO4 | mp-554006 | Ca2+ | 8 | 8 | 33 | 3.447937 | 359.59 | 4.6805 | 533.2726 | silicates
SrCaSn(PO4)2 | mp-1046242 | Ca2+ | 6 | 8 | 2 | 3.673356 | 337.52 | 3.5866 | 413.5154 | phosphates
SrCaTi2(GeO5)2 | mp-1218580 | Ca2+ | 7 | 7 | 4 | 3.524889 | 351.74 | 2.8285 | 518.5278 | other oxides
SrCaTi2O6 | mp-1218358 | Ca2+ | 9 | 12 | 26 | 3.938539 | 314.8 | 2.0999 | 647.3235 | other oxides
SrCaV(PO4)2 | mp-1046434 | Ca2+ | 6 | 7 | 2 | 3.764031 | 329.39 | 2.6569 | 488.5741 | phosphates
SrCaYBiO6 | mp-1521165 | Y3+ | 6 | 6 | 216 | 3.443505 | 360.05 | 2.0749 | 364.9232 | other oxides
SrCaYBiO6 | mp-1521259 | Y3+ | 6 | 6 | 16 | 3.557412 | 348.52 | 2.0519 | 364.5595 | other oxides
SrCaYNbO6 | mp-1519736 | Y3+ | 6 | 6 | 216 | 3.071869 | 403.61 | 2.8753 | 476.0244 | other oxides
SrCaYSbO6 | mp-1519209 | Y3+ | 6 | 6 | 216 | 3.454409 | 358.92 | 3.3595 | 471.3747 | other oxides
SrCaZr2O6 | mp-1519527 | Ca2+ | 8 | 12 | 65 | 3.831406 | 323.6 | 3.1592 | 543.8527 | other oxides
SrCaZr8(PO4)12 | mp-1218248 | Ca2+ | 6 | 12 | 2 | 3.989918 | 310.74 | 4.2404 | 440.0629 | phosphates
SrCaZrSnO6 | mp-1522650 | Ca2+ | 12 | 12 | 216 | 4.077272 | 304.09 | 3.724 | 493.5857 | other oxides
SrCaZrTiO6 | mp-1520998 | Sr2+ | 12 | 12 | 216 | 4.042746 | 306.68 | 2.364 | 566.2518 | other oxides
SrCeO3 | mp-22428 | Ce4+ | 6 | 6 | 62 | 3.050126 | 406.49 | 2.2817 | 422.6374 | other oxides
SrCl2 | mp-23209 | Sr2+ | 8 | 8 | 225 | 3.784133 | 327.64 | 5.5675 | 194.3157 | chlorides
SrClF | mp-22957 | Sr2+ | 9 | 9 | 129 | 3.855401 | 321.59 | 5.9377 | 247.0859 | fluorides
SrF2 | mp-1019258 | Sr2+ | 11 | 11 | 194 | 4.357585 | 284.53 | 5.9375 | 411.0322 | fluorides
SrF2 | mp-1102240 | Sr2+ | 7 | 8 | 62 | 4.316338 | 287.24 | 6.341 | 315.2885 | fluorides
SrF2 | mp-1102911 | Sr2+ | 9 | 9 | 62 | 4.287396 | 289.18 | 7.0108 | 404.7676 | fluorides
SrF2 | mp-981 | Sr2+ | 8 | 8 | 225 | 4.185491 | 296.22 | 6.7674 | 347.7704 | fluorides
SrGa2(GeO4)2 | mp-540621 | Sr2+ | 7 | 10 | 14 | 3.742252 | 331.31 | 3.0761 | 433.8229 | other oxides
SrGa2(SiO4)2 | mp-14235 | Sr2+ | 7 | 8 | 14 | 3.699153 | 335.17 | 3.9438 | 516.4511 | silicates
SrGa2(SiO4)2 | mp-6198 | Sr2+ | 8 | 1 | 15 | 3.805986 | 325.76 | 4.0422 | 512.3724 | silicates
SrGa2B2O7 | mp-556046 | Sr2+ | 8 | 8 | 63 | 3.674432 | 337.42 | 3.9722 | 544.2149 | borates
SrGa4O7 | mp-18253 | Sr2+ | 7 | 5 | 15 | 3.507457 | 353.49 | 2.4346 | 473.2059 | other oxides
SrGaBO4 | mp-1197916 | Sr2+ | 7 | 7 | 18 | 3.512151 | 353.02 | 3.7683 | 458.8168 | borates
SrGaBO4 | mp-554053 | Sr2+ | 7 | 7 | 55 | 3.57474 | 346.83 | 3.9632 | 456.4084 | borates
SrGaBO4 | mp-556343 | Sr2+ | 7 | 7 | 56 | 3.548696 | 349.38 | 4.0476 | 483.4857 | borates
SrGaF5 | mp-1208823 | Sr2+ | 8 | 11 | 79 | 4.446714 | 278.82 | 5.6513 | 380.9686 | fluorides
SrGd2O4 | mp-3523 | Gd3+ | 6 | 6 | 62 | 3.10372 | 399.47 | 3.0774 | 401.2229 | other oxides
SrGd2Sc2O7 | mp-1101990 | Gd3+ | 9 | 1 | 139 | 3.121441 | 397.2 | 2.6316 | 500.3694 | other oxides
SrGe(PO4)2 | mp-1020628 | Sr2+ | 8 | 10 | 15 | 4.117541 | 301.11 | 4.0991 | 492.0971 | phosphates
SrGe(PO4)2 | mp-1101981 | Sr2+ | 10 | 10 | 12 | 4.286724 | 289.23 | 4.0902 | 497.8714 | phosphates
SrGe2(BO4)2 | mp-1020611 | Sr2+ | 7 | 10 | 62 | 3.895627 | 318.27 | 3.8131 | 536.4209 | borates
SrGe4O9 | mp-9380 | Sr2+ | 10 | 10 | 150 | 4.34852 | 285.12 | 3.0685 | 487.0211 | other oxides
SrGe7N10 | mp-1247194 | Sr2+ | 5 | 11 | 7 | 3.272849 | 378.83 | 2.6242 | 528.9896 | (oxy)nitrides
SrGeN2 | mp-1029497 | Sr2+ | 8 | 4 | 61 | 2.902691 | 427.14 | 2.4586 | 465.0068 | (oxy)nitrides
SrGeO3 | mp-17464 | Sr2+ | 8 | 8 | 15 | 3.520265 | 352.2 | 3.4179 | 427.681 | other oxides
SrGeO3 | mp-554869 | Sr2+ | 8 | 8 | 2 | 3.482215 | 356.05 | 3.3373 | 454.2574 | other oxides
SrGeO3 | mp-555731 | Sr2+ | 8 | 8 | 189 | 3.407313 | 363.88 | 3.0028 | 400.2604 | other oxides
SrHfO3 | mp-13108 | Sr2+ | 12 | 12 | 99 | 4.042862 | 306.67 | 3.7305 | 469.5701 | other oxides
SrHfO3 | mp-13109 | Sr2+ | 5 | 12 | 74 | 3.806698 | 325.7 | 3.9893 | 484.4163 | other oxides
SrHfO3 | mp-3378 | Sr2+ | 8 | 12 | 62 | 3.841927 | 322.71 | 4.1704 | 484.4163 | other oxides
SrHfO3 | mp-3721 | Sr2+ | 8 | 12 | 140 | 3.786287 | 327.46 | 4.0578 | 484.4163 | other oxides
SrHfO3 | mp-4551 | Sr2+ | 12 | 12 | 221 | 4.079669 | 303.91 | 3.7226 | 479.5359 | other oxides
SrHfO3 | mp-4673 | Sr2+ | 4 | 12 | 63 | 3.809935 | 325.42 | 3.9535 | 484.4163 | other oxides
SrHfO3 | mp-550908 | Sr2+ | 8 | 12 | 127 | 3.802133 | 326.09 | 3.6764 | 484.4163 | other oxides
SrHfTiSnO6 | mp-1520298 | Sr2+ | 12 | 12 | 216 | 3.961416 | 312.98 | 2.2211 | 455.258 | other oxides
SrHfZrSnO6 | mp-1521324 | Sr2+ | 12 | 12 | 216 | 3.975996 | 311.83 | 3.149 | 449.7773 | other oxides
SrI2 | mp-1187178 | Sr2+ | 6 | 6 | 136 | 3.432318 | 361.23 | 3.8101 | 120.5354 | iodides
SrI2 | mp-23181 | Sr2+ | 7 | 9 | 61 | 3.444829 | 359.91 | 3.8415 | 120.5354 | iodides
SrI2 | mp-568284 | Sr2+ | 7 | 7 | 62 | 3.481362 | 356.14 | 3.802 | 120.5354 | iodides
SrIBr | mp-1218278 | Sr2+ | 7 | 9 | 62 | 3.468211 | 357.49 | 3.9499 | 119.7265625 | bromides
SrICl | mp-1208666 | Sr2+ | 8 | 9 | 62 | 3.584194 | 345.92 | 3.7669 | 135.6344 | chlorides
SrIF | mp-23046 | Sr2+ | 4 | 9 | 129 | 3.690732 | 335.93 | 4.3096 | 161.5146 | fluorides
SrLa2Al2O7 | mp-1218238 | La3+ | 9 | 9 | 139 | 3.681093 | 336.81 | 2.9162 | 531.3696 | aluminates
SrLa2Cl8 | mp-753651 | La3+ | 8 | 8 | 12 | 3.793329 | 326.85 | 3.7177 | 171.9477 | chlorides
SrLa2Cl8 | mp-755892 | La3+ | 7 | 7 | 82 | 3.944986 | 314.28 | 3.8411 | 167.356 | chlorides
SrLa2O4 | mp-752533 | La3+ | 6 | 6 | 63 | 3.055727 | 405.74 | 2.7904 | 359.8725 | other oxides
SrLa2O4 | mp-752555 | La3+ | 6 | 6 | 62 | 3.057226 | 405.54 | 3.5374 | 377.0756 | other oxides
SrLa2O4 | mp-754211 | La3+ | 6 | 6 | 227 | 2.851476 | 434.81 | 3.788 | 318.6945 | other oxides
SrLa2Sc2O7 | mp-1218245 | La3+ | 9 | 1 | 139 | 3.206332 | 386.69 | 3.4542 | 481.6651 | other oxides
SrLa2WO7 | mp-1196620 | La3+ | 8 | 9 | 14 | 3.678996 | 337.01 | 3.3594 | 435.6205 | other oxides
SrLa3MgAlO8 | mp-1218241 | La3+ | 9 | 9 | 38 | 3.444476 | 359.95 | 2.8049 | 454.0041 | aluminates
SrLa4Si3O13 | mp-1218249 | La3+ | 7 | 7 | 173 | 3.493626 | 354.89 | 4.4194 | 457.5354 | silicates
SrLa4TiAl4O15 | mp-1218229 | Sr2+ | 12 | 12 | 65 | 3.921404 | 316.17 | 2.6323 | 572.1694 | aluminates
SrLa4TiAl4O15 | mp-39226 | Sr2+ | 12 | 12 | 51 | 3.910084 | 317.09 | 2.1 | 572.1694 | aluminates
SrLa5F17 | mp-675492 | La3+ | 9 | 5 | 1 | 4.448473 | 278.71 | 6.0367 | 337.1005 | fluorides
SrLa7TiGa7O24 | mp-720505 | La3+ | 9 | 12 | 5 | 3.759116 | 329.82 | 2.5077 | 508.066 | other oxides
SrLa9MgGa9O29 | mp-677649 | La3+ | 7 | 7 | 1 | 3.420075 | 362.52 | 2.0779 | 504.7708 | other oxides
SrLaAl3O7 | mp-1218220 | Sr2+ | 8 | 8 | 35 | 3.562223 | 348.05 | 4.415 | 462.9812 | aluminates
SrLaAlO4 | mp-1218184 | La3+ | 9 | 5 | 107 | 3.408958 | 363.7 | 2.8439 | 479.5409 | aluminates
SrLaBr5 | mp-756437 | La3+ | 7 | 7 | 11 | 3.42425 | 362.08 | 3.0638 | 133.4018 | bromides
SrLaBr5 | mp-756439 | La3+ | 8 | 8 | 11 | 3.431147 | 361.35 | 2.7642 | 133.4018 | bromides
SrLaCl5 | mp-1101356 | La3+ | 8 | 8 | 15 | 3.699899 | 335.1 | 3.7074 | 175.2441 | chlorides
SrLaCl5 | mp-754999 | Sr2+ | 8 | 8 | 11 | 3.72076 | 333.22 | 3.4437 | 170.6525 | chlorides
SrLaCl5 | mp-756228 | La3+ | 8 | 8 | 2 | 3.692089 | 335.81 | 3.8075 | 175.2441 | chlorides
SrLaCl5 | mp-768597 | La3+ | 6 | 6 | 14 | 3.793807 | 326.81 | 4.1361 | 169.5161 | chlorides
SrLaCl5 | mp-768604 | Sr2+ | 6 | 8 | 57 | 3.724642 | 332.88 | 3.4693 | 170.631 | chlorides
SrLaCl5 | mp-768963 | La3+ | 8 | 8 | 11 | 3.718493 | 333.43 | 3.3596 | 170.631 | chlorides
SrLaCl5 | mp-772089 | La3+ | 7 | 7 | 14 | 3.705191 | 334.62 | 3.6882 | 172.0763 | chlorides
SrLaCl5 | mp-851090 | Sr2+ | 7 | 9 | 14 | 3.822511 | 324.35 | 3.3874 | 173.0065 | chlorides
SrLaGaO4 | mp-1218152 | La3+ | 9 | 5 | 107 | 3.511691 | 353.06 | 3.0765 | 476.0577 | other oxides
SrLaI5 | mp-1101331 | La3+ | 8 | 8 | 15 | 3.144468 | 394.29 | 2.1447 | 113.1968 | iodides
SrLaI5 | mp-755393 | La3+ | 8 | 8 | 11 | 3.123098 | 396.99 | 2.1118 | 113.1968 | iodides
SrLaI5 | mp-755705 | La3+ | 7 | 7 | 11 | 3.073138 | 403.44 | 2.4171 | 113.1968 | iodides
SrLaI5 | mp-772160 | La3+ | 8 | 8 | 9 | 3.137884 | 395.12 | 2.1847 | 111.9971 | iodides
SrLaInO4 | mp-1218221 | La3+ | 6 | 9 | 29 | 3.424614 | 362.04 | 3.2261 | 372.933 | other oxides
SrLaMgTaO6 | mp-1218203 | La3+ | 8 | 12 | 7 | 3.775401 | 328.4 | 4.0756 | 484.6059 | other oxides
SrLaScO4 | mp-1218142 | Sr2+ | 9 | 9 | 107 | 3.17015 | 391.1 | 3.0547 | 446.1326 | other oxides
SrLaScO4 | mp-1218207 | La3+ | 8 | 9 | 36 | 3.081614 | 402.34 | 3.6344 | 439.1327 | other oxides
SrLi(B3O5)3 | mp-18495 | Sr2+ | 9 | 12 | 161 | 4.392498 | 282.26 | 5.7528 | 574.3062 | borates
SrLi(BS2)3 | mp-558219 | Sr2+ | 9 | 8 | 9 | 3.356863 | 369.35 | 2.91 | 327.3935 | (oxy)sulfides
SrLi2(SiN2)2 | mp-978840 | Sr2+ | 6 | 12 | 205 | 3.047205 | 406.88 | 3.5597 | 712.0165 | (oxy)nitrides
SrLi2SiO4 | mp-1191141 | Sr2+ | 8 | 8 | 152 | 3.444442 | 359.95 | 4.6041 | 596.8784 | silicates
SrLi2Ta2O7 | mp-558054 | Sr2+ | 12 | 12 | 63 | 3.80995 | 325.42 | 2.2704 | 492.2047 | other oxides
SrLi2Ta2O7 | mp-6259 | Sr2+ | 12 | 12 | 139 | 3.816105 | 324.9 | 2.1666 | 492.2047 | other oxides
SrLi2Ti6O14 | mp-16691 | Sr2+ | 11 | 11 | 64 | 4.14191 | 299.34 | 2.952 | 567.8386 | other oxides
SrLi4Ca(SiO4)2 | mp-555089 | Ca2+ | 6 | 6 | 57 | 3.325933 | 372.78 | 5.0666 | 637.7798 | silicates
SrLiAl3N4 | mp-1020627 | Sr2+ | 8 | 8 | 2 | 2.931676 | 422.91 | 3.0465 | 691.7343 | (oxy)nitrides
SrLiAlF6 | mp-1195827 | Sr2+ | 6 | 6 | 14 | 4.354853 | 284.7 | 7.3233 | 416.3159 | fluorides
SrLiAlF6 | mp-555591 | Sr2+ | 9 | 3 | 14 | 4.425806 | 280.14 | 7.3463 | 416.3159 | fluorides
SrLiAlF6 | mp-6591 | Sr2+ | 6 | 6 | 163 | 4.374763 | 283.41 | 7.3154 | 416.3159 | fluorides
SrLiAlO3 | mp-1235313 | Sr2+ | 4 | 12 | 123 | 3.424509 | 362.05 | 3.2866 | 613.6074 | aluminates
SrLiAlO3 | mp-1235552 | Sr2+ | 10 | 12 | 8 | 3.439462 | 360.48 | 3.0271 | 620.7466 | aluminates
SrLiBO3 | mp-10814 | Sr2+ | 7 | 8 | 14 | 3.378996 | 366.93 | 4.3589 | 559.8212 | borates
SrLiBS3 | mp-557962 | Sr2+ | 8 | 8 | 62 | 2.945591 | 420.91 | 2.5603 | 337.3297 | (oxy)sulfides
SrLiGaN2 | mp-568385 | Sr2+ | 6 | 8 | 12 | 2.691941 | 460.58 | 2.2221 | 510.4445 | (oxy)nitrides
SrLiPO4 | mp-1208633 | Sr2+ | 9 | 9 | 173 | 3.972617 | 312.1 | 4.4543 | 467.2726 | phosphates
SrLiTa2O6F | mp-39387 | Sr2+ | 8 | 8 | 74 | 3.407219 | 363.89 | 3.7399 | 425.0251 | halo-oxides
SrLiVF6 | mp-1208625 | Sr2+ | 6 | 6 | 163 | 4.328033 | 286.47 | 2.6226 | 349.2617 | fluorides
SrLiY2(BO3)3 | mp-1218231 | Y3+ | 8 | 8 | 150 | 3.548507 | 349.4 | 4.1234 | 524.1059 | borates
SrLu2O4 | mp-756580 | Lu3+ | 6 | 6 | 63 | 3.277008 | 378.35 | 3.3411 | 435.8727 | other oxides
SrLu2O4 | mp-756646 | Lu3+ | 6 | 6 | 227 | 3.019701 | 410.58 | 3.5547 | 387.8341 | other oxides
SrLu2O4 | mp-772820 | Lu3+ | 6 | 6 | 62 | 3.274486 | 378.64 | 4.1641 | 446.2221 | other oxides
SrMg(SbO3)2 | mp-2217402 | Sr2+ | 6 | 6 | 5 | 3.657961 | 338.94 | 2.6685 | 388.0246 | other oxides
SrMg14CO16 | mp-1034470 | Sr2+ | 6 | 6 | 47 | 3.34747 | 370.38 | 2.7361 | 725.4493 | other oxides
SrMg14CO16 | mp-1034502 | Sr2+ | 6 | 6 | 123 | 3.287502 | 377.14 | 3.4282 | 725.4493 | other oxides
SrMg14SiO16 | mp-1034686 | Sr0+ | 6 | 6 | 123 | 3.282849 | 377.67 | 3.0019 | 738.09 | silicates
SrMg14SiO16 | mp-1034698 | Sr0+ | 6 | 6 | 47 | 3.309653 | 374.61 | 2.2805 | 725.7403 | silicates
SrMg14SnO16 | mp-1034287 | Sr2+ | 6 | 6 | 47 | 3.263982 | 379.86 | 2.1023 | 646.7376 | other oxides
SrMg14SnO16 | mp-1034297 | Sr2+ | 6 | 6 | 123 | 3.243606 | 382.24 | 2.7164 | 651.8702 | other oxides
SrMg14VO16 | mp-1034472 | Sr2+ | 6 | 6 | 123 | 3.244001 | 382.2 | 3.2803 | 687.8604 | other oxides
SrMg14VO16 | mp-1034523 | Sr2+ | 6 | 6 | 47 | 3.267746 | 379.42 | 2.8113 | 686.2441 | other oxides
SrMg2(GaN2)2 | mp-1218201 | Sr2+ | 8 | 8 | 8 | 2.742863 | 452.02 | 2.1265 | 533.7767 | (oxy)nitrides
SrMg2Al6(Si3O10)3 | mp-677497 | Sr2+ | 10 | 12 | 1 | 4.155587 | 298.36 | 3.837 | 556.452 | silicates
SrMg30CO32 | mp-1038619 | Sr2+ | 6 | 6 | 123 | 3.300298 | 375.68 | 2.6751 | 748.0557 | other oxides
SrMg30CO32 | mp-1038644 | Sr2+ | 6 | 6 | 123 | 3.298715 | 375.86 | 3.0427 | 748.0557 | other oxides
SrMg3O4 | mp-1024034 | Sr2+ | 6 | 6 | 221 | 3.247582 | 381.77 | 2.5841 | 645.7126 | other oxides
SrMg3O4 | mp-1218205 | Sr2+ | 8 | 8 | 123 | 3.214701 | 385.68 | 2.2678 | 682.8864 | other oxides
SrMg3SiN4 | mp-1020587 | Sr2+ | 7 | 8 | 88 | 2.992274 | 414.35 | 2.4133 | 630.7537 | (oxy)nitrides
SrMg6CO8 | mp-1033474 | Sr2+ | 6 | 6 | 123 | 3.291968 | 376.63 | 2.9631 | 654.1043 | other oxides
SrMg6CO8 | mp-1033488 | Sr2+ | 6 | 6 | 123 | 3.291968 | 376.63 | 3.4633 | 654.1043 | other oxides
SrMg6SiO8 | mp-1030826 | Sr0+ | 6 | 6 | 123 | 3.25793 | 380.56 | 3.6434 | 659.3344 | silicates
SrMg6SiO8 | mp-1030841 | Sr0+ | 6 | 6 | 123 | 3.25793 | 380.56 | 2.2838 | 650.0762 | silicates
SrMg6SnO8 | mp-1031499 | Sr2+ | 6 | 6 | 123 | 3.219544 | 385.1 | 3.1581 | 598.6691 | other oxides
SrMg6SnO8 | mp-1031518 | Sr2+ | 6 | 6 | 123 | 3.227595 | 384.14 | 2.1061 | 598.8165 | other oxides
SrMg6VO8 | mp-1031676 | Sr2+ | 6 | 6 | 123 | 3.098254 | 400.17 | 3.669 | 604.9522 | other oxides
SrMg6VO8 | mp-1031694 | Sr2+ | 6 | 6 | 123 | 3.098254 | 400.17 | 2.852 | 604.9738 | other oxides
SrMgB2O5 | mp-1020634 | Sr2+ | 9 | 9 | 14 | 3.870403 | 320.34 | 4.9917 | 603.0717 | borates
SrMgF4 | mp-1095258 | Sr2+ | 9 | 9 | 36 | 4.598955 | 269.59 | 6.6881 | 456.6036 | fluorides
SrMgF4 | mp-15316 | Sr2+ | 8 | 12 | 63 | 4.471884 | 277.25 | 6.2323 | 442.0963 | fluorides
SrMgF4 | mp-556290 | Sr2+ | 8 | 12 | 11 | 4.523042 | 274.12 | 6.3991 | 442.0963 | fluorides
SrMgF4 | mp-561022 | Sr2+ | 7 | 10 | 4 | 4.4628 | 277.82 | 6.6872 | 456.6036 | fluorides
SrMgO2 | mp-1218182 | Sr2+ | 6 | 6 | 166 | 3.033138 | 408.77 | 3.4142 | 535.1274 | other oxides
SrMgP2O7 | mp-18469 | Sr2+ | 8 | 10 | 14 | 4.194469 | 295.59 | 5.6299 | 508.0431 | phosphates
SrMgP3N5O2 | mp-1020629 | Sr2+ | 9 | 7 | 14 | 4.023627 | 308.14 | 4.356 | 619.5424 | phosphates
SrMgSn(PO4)2 | mp-1046151 | Sr2+ | 8 | 9 | 2 | 3.772341 | 328.67 | 3.4384 | 448.8221 | phosphates
SrMgSnWO6 | mp-1520140 | Sr2+ | 12 | 12 | 216 | 4.02399 | 308.11 | 2.8872 | 447.9999 | other oxides
SrMgV(PO4)2 | mp-1046410 | Sr2+ | 8 | 10 | 2 | 4.029925 | 307.66 | 2.4594 | 497.2434 | phosphates
SrMgV2O7 | mp-1208827 | Sr2+ | 9 | 9 | 14 | 3.727228 | 332.64 | 2.7983 | 509.715 | other oxides
SrMo2(PO4)4 | mp-560050 | Sr2+ | 8 | 10 | 14 | 4.229943 | 293.11 | 2.3907 | 462.5301 | phosphates
SrMo2Se2O11 | mp-1200408 | Sr2+ | 8 | 8 | 2 | 4.118298 | 301.06 | 2.7115 | 362.1022 | selenides
SrMoO4 | mp-1179149 | Sr2+ | 8 | 8 | 15 | 3.848941 | 322.13 | 3.7487 | 425.1947 | other oxides
SrMoO4 | mp-18834 | Sr2+ | 8 | 8 | 88 | 3.852984 | 321.79 | 3.8445 | 454.8441 | other oxides
SrN6 | mp-2131 | Sr2+ | 8 | 8 | 70 | 3.808285 | 325.56 | 3.6681 | 595.823 | (oxy)nitrides
SrN6 | mp-655986 | Sr2+ | 8 | 8 | 1 | 3.759262 | 329.81 | 3.3471 | 571.7399 | (oxy)nitrides
SrNb2Bi2O9 | mp-23614 | Sr2+ | 8 | 12 | 36 | 3.919283 | 316.34 | 2.5807 | 364.9932 | other oxides
SrNb2O6 | mp-4591 | Sr2+ | 8 | 11 | 14 | 3.831637 | 323.58 | 2.9977 | 499.4547 | other oxides
SrO | mp-1009819 | Sr2+ | 8 | 8 | 221 | 3.087779 | 401.53 | 2.7426 | 448.0081 | other oxides
SrO | mp-2472 | Sr2+ | 6 | 6 | 225 | 3.068938 | 404 | 3.2748 | 418.9333 | other oxides
SrO | mp-754282 | Sr2+ | 6 | 6 | 194 | 3.037341 | 408.2 | 2.9393 | 420.6602 | other oxides
SrO2 | mp-1545805 | Sr0+ | 8 | 8 | 62 | 3.672474 | 337.6 | 2.9758 | 443.1676 | other oxides
SrO2 | mp-726705 | Sr0+ | 8 | 5 | 62 | 3.705431 | 334.6 | 2.7825 | 403.4228 | other oxides
SrP2WO8 | mp-1046472 | Sr2+ | 6 | 10 | 2 | 4.191204 | 295.82 | 3.156 | 424.8268 | phosphates
SrPS3 | mp-9788 | Sr2+ | 8 | 9 | 14 | 3.05847 | 405.38 | 3.1224 | 304.3019 | (oxy)sulfides
SrPSe3 | mp-7198 | Sr2+ | 8 | 9 | 14 | 2.95337 | 419.81 | 2.1432 | 220.0014 | selenides
SrS | mp-1087 | Sr2+ | 6 | 6 | 225 | 2.88206 | 430.19 | 2.497 | 312.455 | (oxy)sulfides
SrSO4 | mp-1192310 | Sr2+ | 9 | 9 | 62 | 4.395376 | 282.08 | 5.6284 | 481.5664 | (oxy)sulfides
SrSO4 | mp-5285 | Sr2+ | 10 | 12 | 62 | 4.620861 | 268.31 | 5.9178 | 511.8828 | (oxy)sulfides
SrSO4 | mp-7811 | Sr2+ | 12 | 12 | 216 | 4.500063 | 275.52 | 3.9294 | 458.1283 | (oxy)sulfides
SrSbF5 | mp-16903 | Sr2+ | 10 | 10 | 57 | 4.731083 | 262.06 | 4.7617 | 302.454 | fluorides
SrSc2O4 | mp-756354 | Sr2+ | 8 | 9 | 63 | 2.942454 | 421.36 | 2.7653 | 579.0346 | other oxides
SrSc2O4 | mp-770771 | Sr2+ | 8 | 9 | 62 | 2.94453 | 421.07 | 3.6335 | 606.3983 | other oxides
SrSc2O4 | mp-772633 | Sr2+ | 3 | 12 | 15 | 3.217612 | 385.33 | 4.0355 | 562.5389 | other oxides
SrSc4Si5O17 | mp-1198043 | Sr2+ | 8 | 10 | 11 | 3.899395 | 317.96 | 4.3818 | 577.7721 | silicates
SrSe | mp-2758 | Sr2+ | 6 | 6 | 225 | 2.820257 | 439.62 | 2.2313 | 228.8706 | selenides
SrSe2O5 | mp-28346 | Sr2+ | 8 | 8 | 2 | 4.09861 | 302.5 | 3.2926 | 380.0582 | selenides
SrSeO3 | mp-3395 | Sr2+ | 9 | 9 | 11 | 4.02434 | 308.09 | 3.7027 | 402.6573 | selenides
SrSeO3 | mp-555098 | Sr2+ | 9 | 9 | 62 | 4.032634 | 307.45 | 3.8862 | 402.6573 | selenides
SrSeO4 | mp-4092 | Sr2+ | 9 | 10 | 14 | 4.450949 | 278.56 | 3.5358 | 425.5538 | selenides
SrSi2(BO4)2 | mp-6032 | Sr2+ | 7 | 9 | 62 | 3.835175 | 323.28 | 5.68 | 572.8393 | borates
SrSi2O5 | mp-560886 | Sr2+ | 12 | 12 | 64 | 4.388675 | 282.51 | 4.0548 | 617.3389 | silicates
SrSi7N10 | mp-570598 | Sr2+ | 6 | 4 | 7 | 3.266315 | 379.58 | 3.8659 | 726.2026 | (oxy)nitrides
SrSiN2 | mp-4549 | Sr2+ | 8 | 7 | 14 | 3.045227 | 407.14 | 2.9715 | 530.8437 | (oxy)nitrides
SrSiO3 | mp-1017439 | Sr2+ | 12 | 12 | 221 | 4.110884 | 301.6 | 2.3831 | 661.2829 | silicates
SrSiO3 | mp-18313 | Sr2+ | 7 | 8 | 2 | 3.578904 | 346.43 | 4.3766 | 516.4631 | silicates
SrSiO3 | mp-3978 | Sr2+ | 8 | 8 | 15 | 3.710565 | 334.14 | 4.6251 | 500.1712 | silicates
SrSiO3 | mp-561547 | Sr2+ | 8 | 8 | 14 | 3.61364 | 343.1 | 4.8212 | 520.4931 | silicates
SrSn(BO3)2 | mp-8000 | Sr2+ | 6 | 6 | 148 | 3.612926 | 343.17 | 3.6178 | 503.2439 | borates
SrSn(PO4)2 | mp-1046184 | Sr2+ | 8 | 10 | 2 | 4.050421 | 306.1 | 2.1238 | 423.3268 | phosphates
SrSn(PO4)2 | mp-862718 | Sr2+ | 8 | 10 | 15 | 4.077282 | 304.09 | 3.5533 | 427.9278 | phosphates
SrTa2Bi2O9 | mp-23089 | Sr2+ | 12 | 12 | 36 | 4.245547 | 292.03 | 2.5142 | 362.5813 | other oxides
SrTa2Bi2O9 | mp-559951 | Sr2+ | 12 | 12 | 41 | 4.248098 | 291.86 | 2.2706 | 362.5813 | other oxides
SrTa2O6 | mp-17715 | Sr2+ | 8 | 11 | 62 | 3.862476 | 321 | 3.2307 | 470.1728 | other oxides
SrTa4O11 | mp-541462 | Sr2+ | 8 | 8 | 182 | 3.681364 | 336.79 | 3.5232 | 459.9813 | other oxides
SrTaF7 | mp-555119 | Sr2+ | 10 | 9 | 11 | 4.738364 | 261.66 | 5.4935 | 392.5937 | fluorides
SrTi(PO4)2 | mp-1046180 | Sr2+ | 6 | 10 | 2 | 4.078681 | 303.98 | 2.34 | 472.7665 | phosphates
SrTi(PO4)2 | mp-1191111 | Sr2+ | 8 | 4 | 15 | 4.083361 | 303.63 | 2.6126 | 473.6293 | phosphates
SrTi(PO4)2 | mp-1208614 | Sr2+ | 6 | 10 | 12 | 4.095339 | 302.74 | 2.4643 | 473.2434 | phosphates
SrTi3Al8O19 | mp-1217828 | Sr2+ | 12 | 12 | 5 | 4.328132 | 286.46 | 2.6519 | 655.0945 | aluminates
SrTi4(PO4)6 | mp-17298 | Sr2+ | 6 | 12 | 148 | 4.087598 | 303.32 | 2.7819 | 492.0528 | phosphates
SrTiGeO5 | mp-559957 | Sr2+ | 7 | 9 | 14 | 3.662695 | 338.51 | 2.8786 | 503.1448 | other oxides
SrTiSi2O7 | mp-559208 | Sr2+ | 11 | 11 | 63 | 4.482464 | 276.6 | 3.6085 | 539.9233 | silicates
SrV2(P2O7)2 | mp-505345 | Sr2+ | 6 | 10 | 2 | 4.08957 | 303.17 | 2.1213 | 458.5511 | phosphates
SrV2O6 | mp-19038 | Sr2+ | 9 | 9 | 62 | 3.884085 | 319.21 | 2.804 | 501.4886 | other oxides
SrV3O7 | mp-510725 | Sr2+ | 8 | 8 | 59 | 3.56183 | 348.09 | 2.5494 | 487.5661 | other oxides
SrV3O7 | mp-542104 | Sr2+ | 8 | 8 | 62 | 3.57481 | 346.83 | 2.5526 | 460.3397 | other oxides
SrV4(Bi3O10)2 | mp-553895 | Sr2+ | 8 | 10 | 2 | 3.799955 | 326.28 | 2.892 | 339.932 | other oxides
SrV4O9 | mp-18716 | Sr2+ | 8 | 8 | 85 | 3.575425 | 346.77 | 2.5099 | 486.3405 | other oxides
SrVClO3 | mp-558871 | Sr2+ | 9 | 11 | 62 | 3.958791 | 313.19 | 2.189 | 283.2642 | halo-oxides
SrVF5 | mp-30297 | Sr2+ | 10 | 10 | 14 | 4.745582 | 261.26 | 2.3771 | 410.0797 | fluorides
SrVPO6 | mp-17502 | Sr2+ | 8 | 10 | 14 | 4.099779 | 302.42 | 2.4421 | 458.7407 | phosphates
SrVSi2O7 | mp-1179076 | Sr2+ | 11 | 11 | 40 | 4.532166 | 273.56 | 2.8515 | 484.8421 | silicates
SrVSi2O7 | mp-19296 | Sr2+ | 11 | 11 | 63 | 4.515925 | 274.55 | 2.8547 | 491.4143 | silicates
SrWO4 | mp-19163 | Sr2+ | 8 | 8 | 88 | 3.636566 | 340.94 | 4.6571 | 439.6995 | other oxides
SrY2O4 | mp-17275 | Y3+ | 6 | 6 | 62 | 2.95025 | 420.25 | 3.7035 | 488.8393 | other oxides
SrY2Si3O10 | mp-1020706 | Y3+ | 7 | 8 | 2 | 3.635957 | 340.99 | 4.9314 | 526.2515 | silicates
SrYAl3O7 | mp-1217784 | Y3+ | 6 | 8 | 35 | 3.439929 | 360.43 | 4.1991 | 531.8361 | aluminates
SrYGa3O7 | mp-1217786 | Y3+ | 6 | 8 | 35 | 3.383734 | 366.41 | 3.1775 | 482.7774 | other oxides
SrYSi4N7 | mp-6606 | Y3+ | 6 | 6 | 186 | 2.773897 | 446.97 | 2.7523 | 702.5598 | (oxy)nitrides
SrZr(PO4)2 | mp-558625 | Sr2+ | 9 | 11 | 2 | 4.410865 | 281.09 | 4.113 | 470.7028 | phosphates
SrZr2SnO6 | mp-1519541 | Sr2+ | 12 | 12 | 123 | 4.066258 | 304.91 | 2.8253 | 431.2741 | other oxides
SrZr2SnO6 | mp-1519544 | Sr2+ | 8 | 12 | 65 | 3.832814 | 323.48 | 2.3605 | 452.8214 | other oxides
SrZr4(PO4)6 | mp-555580 | Sr2+ | 6 | 12 | 148 | 4.016164 | 308.71 | 4.3718 | 450.2777 | phosphates
SrZrF6 | mp-1208602 | Sr2+ | 10 | 10 | 67 | 4.82069 | 257.19 | 6.1738 | 421.3428 | fluorides
SrZrO3 | mp-1020622 | Sr2+ | 8 | 12 | 127 | 3.812325 | 325.22 | 3.1681 | 552.5831 | other oxides
SrZrO3 | mp-1068742 | Sr2+ | 8 | 12 | 99 | 3.797554 | 326.48 | 3.2609 | 499.2724 | other oxides
SrZrO3 | mp-1080575 | Sr2+ | 5 | 12 | 74 | 3.822129 | 324.39 | 3.4652 | 552.3789 | other oxides
SrZrO3 | mp-3323 | Sr2+ | 12 | 12 | 221 | 4.086806 | 303.38 | 3.2144 | 512.723 | other oxides
SrZrO3 | mp-3626 | Sr2+ | 4 | 12 | 63 | 3.808189 | 325.57 | 3.416 | 552.3789 | other oxides
SrZrO3 | mp-4387 | Sr2+ | 8 | 12 | 62 | 3.862365 | 321.01 | 3.6122 | 558.2 | other oxides
SrZrO3 | mp-5076 | Sr2+ | 8 | 12 | 140 | 3.802743 | 326.04 | 3.5667 | 558.2 | other oxides
SrZrO3 | mp-557203 | Sr2+ | 9 | 12 | 198 | 3.916151 | 316.6 | 3.542 | 512.723 | other oxides
SrZrSi2O7 | mp-17468 | Sr2+ | 6 | 8 | 14 | 3.774812 | 328.45 | 4.7096 | 518.5591 | silicates
SrZrTiSnO6 | mp-1521811 | Sr2+ | 12 | 12 | 216 | 3.95206 | 313.72 | 2.2854 | 496.3454 | other oxides
Y(AlCl4)3 | mp-570857 | Y3+ | 8 | 8 | 151 | 3.927728 | 315.66 | 3.6976 | 178.4737 | chlorides
Y(BO2)3 | mp-754903 | Y3+ | 8 | 8 | 15 | 4.005761 | 309.51 | 5.447 | 691.3957 | borates
Y(BO2)3 | mp-768887 | Y3+ | 6 | 11 | 29 | 3.969905 | 312.31 | 5.2965 | 689.5614 | borates
Y(BiO2)3 | mp-754107 | Y3+ | 6 | 6 | 148 | 3.555327 | 348.73 | 2.1211 | 271.5444 | other oxides
Y(C2N3)3 | mp-1246518 | Y3+ | 6 | 9 | 63 | 3.50588 | 353.65 | 3.7293 | 567.7015 | (oxy)nitrides
Y(IO3)3 | mp-560995 | Y3+ | 8 | 9 | 14 | 4.301586 | 288.23 | 3.5218 | 269.709 | halo-oxides
Y(IO3)3 | mp-561108 | Y3+ | 8 | 8 | 14 | 4.22024 | 293.78 | 3.5408 | 263.9901 | halo-oxides
Y(NO3)3 | mp-1020671 | Y3+ | 10 | 10 | 14 | 4.427919 | 280.01 | 3.3111 | 508.3645 | (oxy)nitrides
Y(PO3)3 | mp-1020797 | Y3+ | 6 | 6 | 9 | 4.093348 | 302.89 | 5.6268 | 459.1353 | phosphates
Y(PO3)3 | mp-1020947 | Y3+ | 6 | 6 | 14 | 4.111548 | 301.55 | 5.8611 | 453.7126 | phosphates
Y(PO3)3 | mp-31062 | Y3+ | 6 | 6 | 11 | 4.114241 | 301.35 | 5.7608 | 462.1584 | phosphates
Y(PO3)3 | mp-554423 | Y3+ | 6 | 6 | 148 | 4.091291 | 303.04 | 5.6784 | 452.1851 | phosphates
Y10Ta4O25 | mp-1100937 | Y3+ | 7 | 8 | 6 | 3.264938 | 379.74 | 3.0184 | 469.9073 | other oxides
Y10W2O21 | mp-556220 | Y3+ | 6 | 8 | 60 | 3.341781 | 371.01 | 3.142 | 457.0304 | other oxides
Y2(CN2)3 | mp-1029920 | Y3+ | 6 | 6 | 167 | 3.080266 | 402.51 | 3.9178 | 491.0459 | (oxy)nitrides
Y2(MoO4)3 | mp-1198660 | Y3+ | 7 | 7 | 113 | 3.803496 | 325.97 | 3.4948 | 363.0224 | other oxides
Y2(MoO4)3 | mp-556455 | Y3+ | 7 | 7 | 32 | 3.862042 | 321.03 | 3.5891 | 365.2332 | other oxides
Y2(MoO4)3 | mp-556937 | Y3+ | 6 | 6 | 60 | 3.906054 | 317.42 | 3.9811 | 276.6412 | other oxides
Y2(SO4)3 | mp-16025 | Y3+ | 6 | 6 | 60 | 4.13421 | 299.9 | 5.6993 | 425.5095 | (oxy)sulfides
Y2(SO4)3 | mp-2714011 | Y3+ | 6 | 6 | 167 | 4.090816 | 303.08 | 5.6851 | 405.8647 | (oxy)sulfides
Y2(SeO4)3 | mp-769147 | Y3+ | 6 | 6 | 60 | 4.131542 | 300.09 | 3.9773 | 336.9939 | selenides
Y2(SeO4)3 | mp-769207 | Y3+ | 8 | 8 | 15 | 4.120383 | 300.9 | 3.2328 | 443.3272 | selenides
Y2(WO4)3 | mp-3629 | Y3+ | 6 | 6 | 60 | 3.746799 | 330.91 | 4.8202 | 205.4517 | other oxides
Y2Al3Ga3(BO3)8 | mp-1216259 | Y3+ | 6 | 6 | 1 | 3.6812 | 336.8 | 5.0993 | 688.9057 | borates
Y2Al9Si27(N15O)3 | mp-695215 | Y3+ | 7 | 5 | 1 | 3.20996 | 386.25 | 2.4665 | 756.2443 | silicates
Y2C(NO)2 | mp-546864 | Y3+ | 7 | 7 | 164 | 3.253716 | 381.05 | 3.9661 | 490.0905 | (oxy)nitrides
Y2C(NO)2 | mp-558658 | Y3+ | 7 | 7 | 194 | 3.204238 | 386.94 | 3.9392 | 490.0905 | (oxy)nitrides
Y2Ge2O7 | mp-13546 | Y3+ | 7 | 8 | 96 | 3.58094 | 346.23 | 3.7799 | 500.0045 | other oxides
Y2Ge2O7 | mp-769346 | Y3+ | 7 | 8 | 2 | 3.553619 | 348.9 | 3.7431 | 500.0943 | other oxides
Y2Ge2O7 | mp-769396 | Y3+ | 8 | 8 | 227 | 3.233011 | 383.49 | 3.1753 | 551.1813 | other oxides
Y2Ge2O7 | mp-769466 | Y3+ | 6 | 8 | 12 | 3.602856 | 344.13 | 3.8961 | 476.0617 | other oxides
Y2GeO5 | mp-561441 | Y3+ | 7 | 8 | 15 | 3.428532 | 361.62 | 4.0941 | 479.3629 | other oxides
Y2GeO5 | mp-754236 | Y3+ | 5 | 8 | 15 | 3.475549 | 356.73 | 3.7399 | 506.622 | other oxides
Y2GeO5 | mp-768814 | Y3+ | 7 | 8 | 62 | 3.441726 | 360.24 | 3.5881 | 507.5538 | other oxides
Y2GeO5 | mp-768873 | Y3+ | 7 | 7 | 14 | 3.409947 | 363.6 | 3.7621 | 485.2076 | other oxides
Y2Hf2(MoO4)7 | mp-1207897 | Y3+ | 8 | 8 | 15 | 4.083261 | 303.64 | 3.2042 | 360.8095 | other oxides
Y2Hf2O7 | mp-1101177 | Y3+ | 6 | 6 | 12 | 3.261078 | 380.19 | 4.4282 | 382.554 | other oxides
Y2Hf2O7 | mp-561442 | Y3+ | 8 | 8 | 227 | 2.907939 | 426.36 | 3.4628 | 497.0778 | other oxides
Y2Hf2O7 | mp-771260 | Y3+ | 7 | 7 | 92 | 3.333963 | 371.88 | 4.399 | 420.6856 | other oxides
Y2Hf2SiS5O24 | mp-2713021 | Y3+ | 6 | 6 | 1 | 4.112271 | 301.5 | 4.1576 | 383.0063 | silicates
Y2HfO5 | mp-752554 | Y3+ | 7 | 8 | 14 | 3.404315 | 364.2 | 4.3984 | 482.7247 | other oxides
Y2HfO5 | mp-753917 | Y3+ | 6 | 8 | 15 | 3.380185 | 366.8 | 4.5615 | 470.7645 | other oxides
Y2HfO5 | mp-755537 | Y3+ | 6 | 6 | 63 | 3.322894 | 373.12 | 4.3829 | 412.2662 | other oxides
Y2HfO5 | mp-772823 | Y3+ | 6 | 6 | 62 | 3.415839 | 362.97 | 4.0488 | 482.768 | other oxides
Y2HfO5 | mp-772833 | Y3+ | 7 | 8 | 62 | 3.395134 | 365.18 | 4.2435 | 463.9164 | other oxides
Y2InCl7 | mp-29304 | Y3+ | 7 | 7 | 62 | 3.66297 | 338.48 | 4.0295 | 154.3623 | chlorides
Y2Mg3(GeO4)3 | mp-1216309 | Y3+ | 8 | 8 | 142 | 3.298561 | 375.87 | 3.8794 | 568.7836 | other oxides
Y2Mg3(SiO4)3 | mp-1207890 | Y3+ | 6 | 6 | 230 | 2.863384 | 433 | 3.7854 | 580.838 | silicates
Y2Mg3N4 | mp-1245474 | Y3+ | 6 | 6 | 15 | 2.550416 | 486.13 | 2.0965 | 548.1195 | (oxy)nitrides
Y2MgBi2O7 | mp-2218103 | Y3+ | 6 | 6 | 1 | 3.415998 | 362.95 | 2.6925 | 322.4753 | other oxides
Y2MgBi2O7 | mp-2218132 | Y3+ | 6 | 5 | 8 | 3.415504 | 363 | 2.5491 | 268.7265 | other oxides
Y2MgS4 | mp-1232030 | Y3+ | 8 | 8 | 122 | 2.687171 | 461.39 | 2.308 | 335.6738 | (oxy)sulfides
Y2MgS4 | mp-1232032 | Y3+ | 6 | 6 | 62 | 2.600748 | 476.73 | 2.4935 | 318.7348 | (oxy)sulfides
Y2MgS4 | mp-1232033 | Y3+ | 6 | 6 | 2 | 2.674742 | 463.54 | 2.5767 | 312.7305 | (oxy)sulfides
Y2MgSe4 | mp-1232194 | Y3+ | 6 | 6 | 2 | 2.688878 | 461.1 | 2.1783 | 233.145 | selenides
Y2MgTiO6 | mp-1207485 | Y3+ | 8 | 9 | 14 | 3.477448 | 356.54 | 3.2132 | 617.0001 | other oxides
Y2Mo(SeO4)3 | mp-1204562 | Y3+ | 8 | 8 | 2 | 3.963875 | 312.79 | 2.9162 | 419.1069 | selenides
Y2Mo4O15 | mp-1203448 | Y3+ | 7 | 7 | 14 | 3.843773 | 322.56 | 3.3185 | 370.9755 | other oxides
Y2NCl3 | mp-28580 | Y3+ | 6 | 7 | 12 | 3.162324 | 392.07 | 2.0584 | 226.3027 | chlorides
Y2O3 | mp-1178770 | Y3+ | 7 | 7 | 62 | 2.818212 | 439.94 | 3.0358 | 530.7628 | other oxides
Y2O3 | mp-1244888 | Y3+ | 6 | 6 | 1 | 2.711361 | 457.28 | 2.9084 | 435.2711 | other oxides
Y2O3 | mp-1244949 | Y3+ | 6 | 6 | 1 | 2.709162 | 457.65 | 3.0469 | 437.5482 | other oxides
Y2O3 | mp-1245017 | Y3+ | 6 | 6 | 1 | 2.711361 | 457.28 | 2.8211 | 418.0852 | other oxides
Y2O3 | mp-1245291 | Y3+ | 6 | 6 | 1 | 2.711361 | 457.28 | 2.9366 | 437.5482 | other oxides
Y2O3 | mp-13061 | Y3+ | 7 | 8 | 164 | 2.761072 | 449.04 | 4.0836 | 515.9946 | other oxides
Y2O3 | mp-2652 | Y3+ | 6 | 6 | 206 | 2.60444 | 476.05 | 4.0973 | 469.7775 | other oxides
Y2O3 | mp-558573 | Y3+ | 6 | 6 | 12 | 2.78616 | 445 | 3.9557 | 519.7115 | other oxides
Y2O3 | mp-754759 | Y3+ | 6 | 6 | 167 | 2.683609 | 462.01 | 4.4468 | 495.4621 | other oxides
Y2O3 | mp-775906 | Y3+ | 6 | 6 | 61 | 2.738409 | 452.76 | 4.5568 | 497.3091 | other oxides
Y2O3 | mp-775907 | Y3+ | 6 | 6 | 11 | 2.777239 | 446.43 | 3.7011 | 513.1158 | other oxides
Y2O3 | mp-777514 | Y3+ | 6 | 6 | 11 | 2.778275 | 446.26 | 2.8014 | 513.1158 | other oxides
Y2P4O13 | mp-30321 | Y3+ | 7 | 7 | 20 | 4.12139 | 300.83 | 5.6411 | 449.2406 | phosphates
Y2S2O | mp-8869 | Y3+ | 3 | 8 | 14 | 2.546018 | 486.97 | 2.5564 | 319.2469 | (oxy)sulfides
Y2SO2 | mp-12894 | Y3+ | 7 | 7 | 164 | 2.606015 | 475.76 | 2.9983 | 408.0475 | (oxy)sulfides
Y2SeO2 | mp-752658 | Y3+ | 7 | 7 | 164 | 2.605216 | 475.91 | 2.1613 | 353.509 | selenides
Y2Si2O7 | mp-17404 | Y3+ | 7 | 8 | 62 | 3.576604 | 346.65 | 5.3814 | 528.71 | silicates
Y2Si2O7 | mp-556860 | Y3+ | 6 | 6 | 2 | 3.60594 | 343.83 | 4.9349 | 554.3253 | silicates
Y2Si2O7 | mp-561531 | Y3+ | 6 | 6 | 11 | 3.642806 | 340.35 | 4.5957 | 509.906 | silicates
Y2Si2O7 | mp-561551 | Y3+ | 7 | 8 | 11 | 3.544377 | 349.81 | 5.1769 | 525.3635 | silicates
Y2Si2O7 | mp-5652 | Y3+ | 6 | 6 | 12 | 3.595668 | 344.82 | 4.8042 | 532.411 | silicates
Y2Si2O7 | mp-581644 | Y3+ | 7 | 8 | 2 | 3.529839 | 351.25 | 4.7121 | 554.3253 | silicates
Y2Si2O7 | mp-7999 | Y3+ | 6 | 8 | 14 | 3.583964 | 345.94 | 4.931 | 548.8693 | silicates
Y2Si3(SnO4)3 | mp-1154662 | Y3+ | 6 | 6 | 230 | 3.097526 | 400.27 | 2.2625 | 467.5285 | silicates
Y2Si3N4O3 | mp-6941 | Y3+ | 8 | 8 | 113 | 3.174338 | 390.58 | 3.0246 | 594.1469 | silicates
Y2SiCO7 | mp-556661 | Y3+ | 7 | 9 | 2 | 3.704609 | 334.68 | 4.7935 | 522.7595 | silicates
Y2SiO5 | mp-1179266 | Y3+ | 7 | 9 | 14 | 3.456796 | 358.67 | 3.9409 | 514.2399 | silicates
Y2SiO5 | mp-3520 | Y3+ | 7 | 8 | 15 | 3.343087 | 370.87 | 4.7661 | 501.0012 | silicates
Y2SiO5 | mp-554420 | Y3+ | 7 | 7 | 14 | 3.326045 | 372.77 | 4.7357 | 545.3364 | silicates
Y2SiP4O15 | mp-1020615 | Y3+ | 7 | 7 | 18 | 4.058668 | 305.48 | 5.7959 | 439.8695 | phosphates
Y2Sn2O7 | mp-3370 | Y3+ | 8 | 8 | 227 | 3.103519 | 399.5 | 2.7501 | 466.8875 | other oxides
Y2Ti2O7 | mp-1173093 | Y3+ | 6 | 8 | 3 | 3.217979 | 385.29 | 2.8553 | 526.7062 | other oxides
Y2Ti2O7 | mp-5373 | Y3+ | 8 | 8 | 227 | 2.889988 | 429.01 | 2.7208 | 592.9586 | other oxides
Y2Ti2O7 | mp-685370 | Y3+ | 6 | 8 | 12 | 3.191849 | 388.44 | 2.7196 | 583.5244 | other oxides
Y2Ti2O7 | mp-686019 | Y3+ | 6 | 6 | 1 | 3.239741 | 382.7 | 2.5848 | 526.7062 | other oxides
Y2Ti3O9 | mp-1365383 | Y3+ | 8 | 10 | 62 | 3.671214 | 337.72 | 2.3114 | 577.6975 | other oxides
Y2TiO5 | mp-17559 | Y3+ | 7 | 8 | 62 | 3.296863 | 376.07 | 3.2793 | 515.265 | other oxides
Y2TiSnO7 | mp-1216104 | Y3+ | 8 | 8 | 74 | 3.488716 | 355.39 | 2.8833 | 520.4722 | other oxides
Y2V3(SiO4)3 | mp-1157332 | Y3+ | 6 | 6 | 230 | 2.973604 | 416.95 | 2.7158 | 539.8209 | silicates
Y2W2O9 | mp-2912455 | Y3+ | 8 | 10 | 20 | 3.857899 | 321.38 | 2.4689 | 454.3894 | other oxides
Y2W2O9 | mp-770639 | Y3+ | 8 | 4 | 14 | 3.67988 | 336.92 | 3.4568 | 454.3298 | other oxides
Y2W2O9 | mp-772342 | Y3+ | 7 | 7 | 60 | 3.614748 | 343 | 2.1017 | 447.2268 | other oxides
Y2W2O9 | mp-772441 | Y3+ | 8 | 10 | 20 | 3.865892 | 320.71 | 2.4213 | 456.9081 | other oxides
Y2W2O9 | mp-772529 | Y3+ | 9 | 10 | 2 | 4.026973 | 307.88 | 3.1881 | 456.9081 | other oxides
Y2WO6 | mp-1216117 | Y3+ | 8 | 8 | 59 | 3.624543 | 342.07 | 2.6755 | 454.2303 | other oxides
Y2WO6 | mp-30539 | Y3+ | 7 | 5 | 19 | 3.503257 | 353.91 | 3.3561 | 458.278 | other oxides
Y2WO6 | mp-559085 | Y3+ | 6 | 8 | 19 | 3.623479 | 342.17 | 3.1665 | 454.3691 | other oxides
Y2WO6 | mp-559510 | Y3+ | 7 | 8 | 13 | 3.648058 | 339.86 | 3.1799 | 457.687 | other oxides
Y2Zr24O51 | mp-531103 | Y3+ | 6 | 4 | 25 | 3.380757 | 366.74 | 2.6145 | 519.2358 | other oxides
Y2Zr2O7 | mp-1101171 | Y3+ | 6 | 6 | 12 | 3.229591 | 383.9 | 4.4505 | 406.8344 | other oxides
Y2Zr2O7 | mp-558411 | Y3+ | 8 | 8 | 227 | 2.922385 | 424.26 | 2.8224 | 520.444 | other oxides
Y2Zr2O7 | mp-771043 | Y3+ | 7 | 7 | 4 | 3.282135 | 377.75 | 4.0689 | 516.3311 | other oxides
Y2Zr2SiS5O24 | mp-2712992 | Y3+ | 6 | 6 | 1 | 4.105821 | 301.97 | 3.4546 | 403.5724 | silicates
Y2Zr8O19 | mp-1100897 | Y3+ | 6 | 4 | 115 | 3.232824 | 383.52 | 2.2793 | 541.666 | other oxides
Y2ZrWO8 | mp-1216116 | Y3+ | 8 | 8 | 82 | 3.545367 | 349.71 | 3.2777 | 458.3367 | other oxides
Y3Al5O12 | mp-3050 | Y3+ | 8 | 8 | 230 | 2.72199 | 455.49 | 4.5762 | 625.3928 | aluminates
Y3AlO6 | mp-1101169 | Y3+ | 6 | 6 | 148 | 3.249791 | 381.51 | 4.7324 | 500.4878 | aluminates
Y3AlO6 | mp-754979 | Y3+ | 7 | 7 | 36 | 3.395821 | 365.11 | 4.6014 | 515.9042 | aluminates
Y3BrO4 | mp-560029 | Y3+ | 5 | 7 | 63 | 3.17854 | 390.07 | 4.2046 | 316.9937 | halo-oxides
Y3Ga5O12 | mp-5444 | Y3+ | 8 | 8 | 230 | 2.86889 | 432.17 | 3.5498 | 552.2357 | other oxides
Y3GaO6 | mp-554722 | Y3+ | 7 | 7 | 36 | 3.429278 | 361.55 | 3.6846 | 510.0182 | other oxides
Y3GaS6 | mp-1189598 | Y3+ | 7 | 7 | 36 | 2.642178 | 469.25 | 2.0555 | 290.6942 | (oxy)sulfides
Y3Ge6N11 | mp-1245407 | Y3+ | 6 | 4 | 100 | 2.571962 | 482.06 | 2.6735 | 552.0133 | (oxy)nitrides
Y3I7O | mp-753727 | Y3+ | 6 | 6 | 186 | 2.954463 | 419.65 | 2.5801 | 125.8092 | halo-oxides
Y3In2(GaO4)3 | mp-1207946 | Y3+ | 8 | 8 | 230 | 2.811082 | 441.06 | 2.7191 | 483.6714 | other oxides
Y3NbO7 | mp-1101623 | Y3+ | 6 | 6 | 67 | 3.293935 | 376.4 | 2.0899 | 529.5192 | other oxides
Y3NbO7 | mp-676261 | Y3+ | 6 | 6 | 8 | 3.245573 | 382.01 | 2.2167 | 515.9293 | other oxides
Y3NbP2(SO6)4 | mp-2713121 | Y3+ | 6 | 6 | 1 | 4.024173 | 308.1 | 2.3222 | 377.6458 | phosphates
Y3SOF5 | mp-1216106 | Y3+ | 7 | 9 | 6 | 3.748554 | 330.75 | 3.5401 | 430.1804 | halo-oxides
Y3Sb5O12 | mp-1207793 | Y3+ | 8 | 8 | 217 | 3.493158 | 354.93 | 3.1775 | 370.9024 | other oxides
Y3SbO7 | mp-981511 | Y3+ | 7 | 7 | 63 | 3.61676 | 342.8 | 2.8091 | 480.5554 | other oxides
Y3Sc2(GaO4)3 | mp-1207933 | Y3+ | 8 | 8 | 230 | 2.889152 | 429.14 | 3.5945 | 548.6561 | other oxides
Y3Sc2Al3O12 | mp-14678 | Y3+ | 8 | 8 | 230 | 2.824229 | 439 | 4.376 | 600.8178 | aluminates
Y3Se2ClO8 | mp-1204472 | Y3+ | 6 | 8 | 62 | 3.825676 | 324.08 | 4.2071 | 317.6172 | halo-oxides
Y3Si2Cl5O6 | mp-557092 | Y3+ | 6 | 8 | 12 | 3.71453 | 333.78 | 4.5564 | 237.3224 | silicates
Y3Si2ClO8 | mp-558883 | Y3+ | 8 | 8 | 62 | 3.716866 | 333.57 | 4.7028 | 448.7261 | silicates
Y3Si3O10F | mp-14630 | Y3+ | 7 | 9 | 14 | 3.907403 | 317.31 | 5.3835 | 522.1253 | silicates
Y3Si5N9O | mp-1207796 | Y3+ | 7 | 7 | 57 | 2.789615 | 444.45 | 2.5775 | 662.9193 | silicates
Y3Si6N11 | mp-1029652 | Y3+ | 8 | 8 | 100 | 2.58286 | 480.03 | 3.0475 | 692.467 | (oxy)nitrides
Y3Sn4BiO14 | mp-1216099 | Y3+ | 8 | 8 | 166 | 3.480052 | 356.27 | 3.1568 | 376.3112 | other oxides
Y3TaO7 | mp-11321 | Y3+ | 6 | 8 | 20 | 3.297239 | 376.02 | 3.5002 | 481.0374 | other oxides
Y3TaO7 | mp-1190968 | Y3+ | 7 | 7 | 63 | 3.353259 | 369.74 | 3.4962 | 484.6529 | other oxides
Y3TaO7 | mp-2901885 | Y3+ | 6 | 6 | 1 | 3.230524 | 383.79 | 4.0349 | 471.7208 | other oxides
Y3TaO7 | mp-675821 | Y3+ | 6 | 6 | 1 | 3.294511 | 376.34 | 3.6486 | 471.8988 | other oxides
Y3TaP2(SO6)4 | mp-2712973 | Y3+ | 6 | 6 | 1 | 4.060555 | 305.34 | 2.9572 | 351.5418 | phosphates
Y3TaSiS5O24 | mp-2712893 | Y3+ | 6 | 6 | 1 | 4.099114 | 302.47 | 2.1627 | 359.6357 | silicates
Y4Al2O9 | mp-5409 | Y3+ | 6 | 6 | 14 | 3.313046 | 374.23 | 4.3738 | 500.5104 | aluminates
Y4Al2O9 | mp-560927 | Y3+ | 6 | 6 | 14 | 3.313046 | 374.23 | 4.5077 | 503.9138 | aluminates
Y4AlSiNO8 | mp-1020714 | Y3+ | 7 | 8 | 14 | 3.316334 | 373.86 | 3.9046 | 485.2993 | silicates
Y4Ga2O9 | mp-769409 | Y3+ | 6 | 6 | 14 | 3.321598 | 373.27 | 3.7517 | 482.5937 | other oxides
Y4Ga2O9 | mp-769480 | Y3+ | 7 | 8 | 60 | 3.436725 | 360.76 | 3.7768 | 518.1514 | other oxides
Y4Ga2O9 | mp-769481 | Y3+ | 6 | 6 | 14 | 3.321598 | 373.27 | 3.7403 | 482.5937 | other oxides
Y4S3N2 | mp-1246598 | Y3+ | 6 | 6 | 62 | 2.359179 | 525.54 | 2.1703 | 326.1376 | (oxy)nitrides
Y4Si2S3O7 | mp-1020598 | Y3+ | 6 | 9 | 141 | 3.46316 | 358.01 | 2.4972 | 477.329 | silicates
Y4Si3O11F2 | mp-1200205 | Y3+ | 7 | 7 | 2 | 3.884102 | 319.21 | 5.1168 | 517.655 | silicates
Y4Ti2Nb2O15 | mp-1216114 | Y3+ | 8 | 8 | 44 | 3.429532 | 361.52 | 2.4457 | 549.4451 | other oxides
Y4Ti3SnO14 | mp-1216103 | Y3+ | 8 | 8 | 166 | 3.37544 | 367.31 | 2.9302 | 533.3024 | other oxides
Y4Ti6Bi2O21 | mp-1216208 | Y3+ | 8 | 8 | 12 | 3.510756 | 353.16 | 2.6999 | 489.6717 | other oxides
Y4TiSi2(O3F2)3 | mp-554376 | Y3+ | 7 | 7 | 63 | 4.130754 | 300.15 | 2.7167 | 484.8205 | silicates
Y4TiSn3O14 | mp-1216093 | Y3+ | 8 | 8 | 166 | 3.440024 | 360.42 | 2.8441 | 477.3107 | other oxides
Y4Zr3O12 | mp-1216122 | Y3+ | 7 | 7 | 1 | 3.235628 | 383.18 | 4.2031 | 525.3237 | other oxides
Y4Zr3O12 | mp-1216160 | Y3+ | 7 | 7 | 2 | 3.269945 | 379.16 | 4.1146 | 530.0994 | other oxides
Y4Zr3O12 | mp-675802 | Y3+ | 7 | 7 | 2 | 3.269945 | 379.16 | 4.1333 | 533.1951 | other oxides
Y5O4F7 | mp-1100895 | Y3+ | 6 | 8 | 7 | 4.040042 | 306.89 | 4.29 | 405.9028 | halo-oxides
Y5O4F7 | mp-1216168 | Y3+ | 7 | 8 | 5 | 4.041045 | 306.81 | 5.2636 | 472.2771 | halo-oxides
Y5O4F7 | mp-675109 | Y3+ | 6 | 7 | 7 | 4.069746 | 304.65 | 4.4956 | 446.2034 | halo-oxides
Y5O4F7 | mp-766345 | Y3+ | 7 | 8 | 41 | 4.04553 | 306.47 | 5.2436 | 469.6423 | halo-oxides
Y6Al2SiS14 | mp-1216157 | Y3+ | 7 | 9 | 143 | 2.908867 | 426.23 | 2.4522 | 292.687 | (oxy)sulfides
Y6Mg(GeS7)2 | mp-1216115 | Y3+ | 8 | 9 | 143 | 2.851464 | 434.81 | 2.056 | 275.8167 | (oxy)sulfides
Y6MoO12 | mp-1208998 | Y3+ | 6 | 6 | 2 | 3.2698 | 379.18 | 2.414 | 310.244 | other oxides
Y6MoO12 | mp-1237135 | Y3+ | 6 | 7 | 2 | 3.287891 | 377.09 | 2.1663 | 330.9135 | other oxides
Y6O5F8 | mp-1216371 | Y3+ | 7 | 8 | 18 | 4.058018 | 305.53 | 5.0656 | 476.135 | halo-oxides
Y6O5F8 | mp-676605 | Y3+ | 7 | 8 | 1 | 4.032767 | 307.44 | 5.1787 | 472.1868 | halo-oxides
Y6O5F8 | mp-757483 | Y3+ | 7 | 8 | 14 | 4.062453 | 305.2 | 5.1736 | 476.135 | halo-oxides
Y6O5F8 | mp-758174 | Y3+ | 6 | 8 | 5 | 3.976398 | 311.8 | 4.975 | 465.4072 | halo-oxides
Y6WO12 | mp-19005 | Y3+ | 7 | 7 | 148 | 3.321901 | 373.23 | 3.4343 | 451.573 | other oxides
Y7(O2F3)3 | mp-1100970 | Y3+ | 6 | 8 | 7 | 4.022454 | 308.23 | 3.8161 | 442.0803 | halo-oxides
Y7(O2F3)3 | mp-1216198 | Y3+ | 7 | 8 | 5 | 4.053403 | 305.88 | 4.8688 | 477.186 | halo-oxides
Y7(O2F3)3 | mp-27129 | Y3+ | 7 | 8 | 39 | 4.059044 | 305.45 | 2.6295 | 476.8808 | halo-oxides
Y7Ta3O18 | mp-1100882 | Y3+ | 7 | 7 | 2 | 3.277996 | 378.23 | 2.9334 | 487.1695 | other oxides
Y9Al(GeS7)3 | mp-1216346 | Y3+ | 8 | 9 | 146 | 2.891437 | 428.8 | 2.1963 | 250.2559 | (oxy)sulfides
Y9Al5S21 | mp-1216384 | Y3+ | 7 | 9 | 146 | 2.871363 | 431.8 | 2.4371 | 300.2872 | (oxy)sulfides
Y9Lu3Al20O48 | mp-1216268 | Lu3+ | 8 | 8 | 5 | 3.293551 | 376.45 | 4.5394 | 563.8934 | aluminates
YAl(SO4)3 | mp-2713858 | Y3+ | 6 | 6 | 150 | 4.111643 | 301.54 | 5.0684 | 494.8649 | aluminates
YAl3(BO3)4 | mp-6062 | Y3+ | 6 | 12 | 155 | 3.834166 | 323.37 | 5.359 | 700.9762 | borates
YAl3(Si5N8)3 | mp-532803 | Y3+ | 7 | 1 | 1 | 2.896132 | 428.1 | 3.0518 | 796.4252 | (oxy)nitrides
YAl3O6 | mp-768572 | Y3+ | 6 | 6 | 15 | 3.523827 | 351.85 | 4.3116 | 513.741 | aluminates
YAl6Si30(N15O)3 | mp-677140 | Y3+ | 7 | 10 | 1 | 3.471339 | 357.17 | 3.08 | 769.985 | silicates
YAl6Si30(N15O)3 | mp-686618 | Y3+ | 7 | 10 | 1 | 3.471339 | 357.17 | 2.9124 | 773.6876 | silicates
YAlGeO5 | mp-540905 | Y3+ | 8 | 8 | 55 | 3.629708 | 341.58 | 3.8211 | 560.6621 | aluminates
YAlN2 | mp-1245626 | Y3+ | 6 | 9 | 14 | 2.6018 | 476.53 | 2.766 | 545.4259 | (oxy)nitrides
YAlN2 | mp-1245628 | Y3+ | 4 | 8 | 122 | 2.615337 | 474.07 | 2.8281 | 576.6116 | (oxy)nitrides
YAlO3 | mp-3792 | Y3+ | 8 | 12 | 62 | 4.007818 | 309.36 | 5.5402 | 660.4978 | aluminates
YAlO3 | mp-756214 | Y3+ | 9 | 12 | 167 | 3.927622 | 315.67 | 4.9586 | 655.7446 | aluminates
YAlO3 | mp-756705 | Y3+ | 8 | 8 | 63 | 3.464561 | 357.86 | 4.3247 | 529.9533 | aluminates
YAlO3 | mp-7964 | Y3+ | 6 | 8 | 194 | 3.179902 | 389.9 | 3.4965 | 584.0624 | aluminates
YB5O9 | mp-768961 | Y3+ | 9 | 10 | 14 | 4.480766 | 276.7 | 5.3194 | 693.0634 | borates
YBO3 | mp-1100874 | Y3+ | 6 | 8 | 62 | 3.585446 | 345.8 | 4.7952 | 551.8651 | borates
YBO3 | mp-1100876 | Y3+ | 6 | 8 | 6 | 3.515377 | 352.69 | 4.4 | 554.0294 | borates
YBO3 | mp-1216067 | Y3+ | 6 | 6 | 11 | 3.521505 | 352.08 | 4.2311 | 551.8651 | borates
YBO3 | mp-29205 | Y3+ | 8 | 8 | 63 | 3.613601 | 343.1 | 5.1696 | 594.9629 | borates
YBO3 | mp-760457 | Y3+ | 8 | 8 | 40 | 3.625679 | 341.96 | 4.5981 | 556.4191 | borates
YBi(OF)2 | mp-1215909 | Y3+ | 8 | 8 | 115 | 4.103895 | 302.11 | 2.1794 | 317.5903 | halo-oxides
YBiO3 | mp-1358047 | Y3+ | 7 | 4 | 185 | 3.430964 | 361.37 | 2.065 | 292.4353 | other oxides
YBiO3 | mp-1406000 | Y3+ | 6 | 8 | 194 | 3.38856 | 365.89 | 2.295 | 292.0709 | other oxides
YBiO3 | mp-754152 | Y3+ | 6 | 6 | 148 | 3.554616 | 348.8 | 2.4761 | 315.5831 | other oxides
YBiO3 | mp-768221 | Y3+ | 6 | 6 | 161 | 3.53453 | 350.78 | 3.0748 | 302.0147 | other oxides
YBr3 | mp-754815 | Y3+ | 6 | 6 | 12 | 3.412524 | 363.32 | 3.9765 | 128.3036 | bromides
YBr3 | mp-865605 | Y3+ | 6 | 6 | 194 | 3.417518 | 362.79 | 2.9454 | 128.3036 | bromides
YBrO | mp-754031 | Y3+ | 7 | 7 | 166 | 3.436946 | 360.74 | 3.6348 | 215.0313 | halo-oxides
YBrO | mp-768906 | Y3+ | 4 | 8 | 129 | 3.447248 | 359.66 | 4.4849 | 215.0313 | halo-oxides
YCl3 | mp-27455 | Y3+ | 6 | 6 | 12 | 3.773395 | 328.57 | 4.9301 | 170.0507 | chlorides
YClO | mp-27985 | Y3+ | 4 | 9 | 129 | 3.88383 | 319.23 | 5.0892 | 331.4118 | halo-oxides
YClO | mp-552120 | Y3+ | 7 | 7 | 166 | 3.519836 | 352.24 | 4.2707 | 251.5946 | halo-oxides
YClO | mp-614918 | Y3+ | 1 | 9 | 129 | 3.893299 | 318.46 | 2.1253 | 298.3483 | halo-oxides
YF3 | mp-1191736 | Y3+ | 9 | 11 | 165 | 4.861552 | 255.03 | 7.4289 | 459.6736 | fluorides
YF3 | mp-2416 | Y3+ | 9 | 9 | 62 | 4.838558 | 256.24 | 7.5457 | 454.2426 | fluorides
YF3 | mp-556242 | Y3+ | 8 | 10 | 221 | 4.623381 | 268.17 | 5.6173 | 442.4023 | fluorides
YGa(SO4)3 | mp-2713903 | Y3+ | 6 | 6 | 150 | 4.145374 | 299.09 | 3.506 | 457.3609 | (oxy)sulfides
YGa3(BO3)4 | mp-1207603 | Y3+ | 6 | 6 | 155 | 3.745174 | 331.05 | 4.7201 | 623.6672 | borates
YGaN2 | mp-1246280 | Y3+ | 6 | 9 | 14 | 2.566852 | 483.02 | 2.3956 | 490.4044 | (oxy)nitrides
YGaO3 | mp-17853 | Y3+ | 7 | 8 | 185 | 3.190719 | 388.58 | 2.9043 | 531.174 | other oxides
YGeBiO5 | mp-1207680 | Y3+ | 7 | 8 | 61 | 3.685923 | 336.37 | 3.448 | 349.8483 | other oxides
YHfF7 | mp-1207615 | Y3+ | 8 | 8 | 4 | 4.489146 | 276.19 | 6.7925 | 352.2477 | fluorides
YHfP(SO6)2 | mp-2713004 | Y3+ | 6 | 6 | 9 | 4.086164 | 303.42 | 4.3029 | 370.5699 | phosphates
YI3 | mp-571442 | Y3+ | 6 | 6 | 148 | 2.999264 | 413.38 | 3.0417 | 105.2289 | iodides
YIO | mp-753712 | Y3+ | 4 | 8 | 129 | 3.126366 | 396.58 | 3.4078 | 170.4565 | halo-oxides
YIO | mp-754038 | Y3+ | 4 | 7 | 166 | 3.107719 | 398.96 | 2.2193 | 170.4565 | halo-oxides
YIn(SO4)3 | mp-2713725 | Y3+ | 6 | 6 | 150 | 4.13801 | 299.62 | 3.0773 | 351.3675 | (oxy)sulfides
YInO3 | mp-504607 | Y3+ | 7 | 8 | 185 | 3.184442 | 389.34 | 2.0517 | 421.2434 | other oxides
YLuO3 | mp-1101170 | Lu3+ | 6 | 6 | 62 | 3.273649 | 378.73 | 4.7426 | 460.7948 | other oxides
YLuO3 | mp-754226 | Y3+ | 6 | 8 | 194 | 3.142329 | 394.56 | 3.3403 | 435.0152 | other oxides
YMg30BO32 | mp-1037198 | Y0+ | 6 | 6 | 123 | 3.000957 | 413.15 | 2.0667 | 752.9689 | borates
YMg6BO8 | mp-1031931 | Y0+ | 6 | 6 | 123 | 2.9754 | 416.7 | 3.3055 | 660.8812 | borates
YMg6BO8 | mp-1031939 | Y0+ | 6 | 6 | 123 | 2.975162 | 416.73 | 2.8015 | 656.3348 | borates
YMgMo(WO4)2 | mp-2219535 | Y3+ | 6 | 8 | 1 | 3.261125 | 380.19 | 2.1182 | 466.1006 | other oxides
YMo2O7F | mp-1190839 | Y3+ | 7 | 7 | 13 | 4.175996 | 296.9 | 3.1033 | 346.8175 | halo-oxides
YMoClO4 | mp-560118 | Y3+ | 8 | 8 | 12 | 3.752829 | 330.38 | 2.7874 | 263.4117 | halo-oxides
YMoO3 | mp-1379411 | Y3+ | 8 | 9 | 62 | 3.57002 | 347.29 | 2.2163 | 544.1458 | other oxides
YMoO4F | mp-555913 | Y3+ | 8 | 8 | 14 | 4.05778 | 305.55 | 3.7464 | 394.9901 | halo-oxides
YNO4 | mp-1100878 | Y3+ | 8 | 4 | 54 | 4.125215 | 300.55 | 2.7487 | 521.9587 | (oxy)nitrides
YNO4 | mp-1216049 | Y3+ | 8 | 8 | 39 | 4.168523 | 297.43 | 2.8333 | 472.9353 | (oxy)nitrides
YNb2NO5 | mp-775939 | Y3+ | 6 | 6 | 1 | 3.259066 | 380.43 | 2.5486 | 508.6203 | (oxy)nitrides
YNb2NO5 | mp-776359 | Y3+ | 8 | 8 | 1 | 3.338307 | 371.4 | 2.5235 | 536.5652 | (oxy)nitrides
YNb2NO5 | mp-776408 | Y3+ | 6 | 6 | 1 | 3.255486 | 380.85 | 2.4171 | 515.415 | (oxy)nitrides
YNb2NO5 | mp-776443 | Y3+ | 6 | 6 | 7 | 3.253884 | 381.03 | 2.6386 | 508.8022 | (oxy)nitrides
YNb2NO5 | mp-782034 | Y3+ | 6 | 6 | 4 | 3.273867 | 378.71 | 2.5115 | 508.8022 | (oxy)nitrides
YNb2NO5 | mp-782062 | Y3+ | 6 | 6 | 2 | 3.259066 | 380.43 | 2.5261 | 513.4882 | (oxy)nitrides
YNb2NO5 | mp-849365 | Y3+ | 8 | 8 | 7 | 3.329481 | 372.38 | 2.4493 | 536.5652 | (oxy)nitrides
YNb2NO5 | mp-849583 | Y3+ | 6 | 8 | 1 | 3.256772 | 380.7 | 2.2861 | 514.9177 | (oxy)nitrides
YNbO4 | mp-1095229 | Y3+ | 8 | 8 | 88 | 3.438293 | 360.6 | 3.6489 | 524.8917 | other oxides
YNbO4 | mp-5387 | Y3+ | 8 | 8 | 15 | 3.45125 | 359.24 | 3.4975 | 524.8917 | other oxides
YNbP2SO12 | mp-2713357 | Y3+ | 6 | 6 | 9 | 4.048523 | 306.25 | 2.394 | 384.6901 | phosphates
YOF | mp-10219 | Y3+ | 8 | 8 | 129 | 4.017288 | 308.63 | 4.9476 | 484.5958 | halo-oxides
YOF | mp-3637 | Y3+ | 8 | 8 | 166 | 3.970229 | 312.28 | 4.9203 | 489.1114 | halo-oxides
YOF | mp-38194 | Y3+ | 8 | 8 | 216 | 3.917253 | 316.51 | 5.6328 | 486.4034 | halo-oxides
YOF | mp-634896 | Y3+ | 8 | 8 | 12 | 4.020505 | 308.38 | 4.8674 | 493.3387 | halo-oxides
YP5O14 | mp-13563 | Y3+ | 8 | 8 | 62 | 4.176718 | 296.85 | 5.5935 | 555.6783 | phosphates
YP5O14 | mp-556335 | Y3+ | 8 | 8 | 15 | 4.187002 | 296.12 | 5.4476 | 546.8473 | phosphates
YPO4 | mp-1232370 | Y3+ | 8 | 8 | 180 | 3.963142 | 312.84 | 5.3669 | 456.039 | phosphates
YPO4 | mp-5132 | Y3+ | 8 | 8 | 141 | 3.850348 | 322.01 | 5.8009 | 508.9838 | phosphates
YPS4 | mp-31266 | Y3+ | 8 | 8 | 142 | 2.704967 | 458.36 | 2.1535 | 304.3526 | (oxy)sulfides
YSF | mp-3632 | Y3+ | 6 | 6 | 194 | 3.169501 | 391.18 | 2.5593 | 278.1198 | fluorides
YSO4F | mp-17769 | Y3+ | 8 | 8 | 62 | 4.24474 | 292.09 | 5.8517 | 447.2236 | halo-oxides
YSbMo2O9 | mp-560652 | Y3+ | 8 | 8 | 15 | 4.076463 | 304.15 | 3.2075 | 355.3181 | other oxides
YSbO4 | mp-1207765 | Y3+ | 7 | 8 | 2 | 3.583812 | 345.96 | 2.3634 | 473.419 | other oxides
YSc(BO3)2 | mp-1215941 | Y3+ | 6 | 6 | 148 | 3.480733 | 356.2 | 4.452 | 610.3665 | borates
YSc(SO4)3 | mp-2714007 | Y3+ | 6 | 6 | 150 | 4.079243 | 303.94 | 4.2927 | 449.534 | (oxy)sulfides
YScO3 | mp-755165 | Y3+ | 8 | 9 | 62 | 3.252825 | 381.16 | 4.4324 | 588.8627 | other oxides
YScO3 | mp-768479 | Y3+ | 6 | 8 | 194 | 2.786655 | 444.92 | 3.2044 | 541.653 | other oxides
YScO3 | mp-769007 | Y3+ | 7 | 8 | 185 | 2.825541 | 438.8 | 3.1392 | 533.145 | other oxides
YScSi2O7 | mp-1207607 | Y3+ | 6 | 8 | 5 | 3.657527 | 338.98 | 4.5363 | 542.9971 | silicates
YSeClO3 | mp-1207618 | Y3+ | 7 | 7 | 62 | 3.745166 | 331.05 | 4.3562 | 260.0238 | halo-oxides
YSeF | mp-1187888 | Y3+ | 7 | 7 | 62 | 3.215324 | 385.6 | 2.4302 | 230.2308 | fluorides
YSeF | mp-696195 | Y3+ | 6 | 6 | 11 | 3.037963 | 408.12 | 2.1589 | 231.709 | fluorides
YSeO3F | mp-1101793 | Y3+ | 7 | 7 | 11 | 4.169106 | 297.39 | 3.8843 | 338.766 | halo-oxides
YSeO3F | mp-556169 | Y3+ | 8 | 8 | 14 | 4.149508 | 298.79 | 4.2667 | 446.5262 | halo-oxides
YSiNO2 | mp-559123 | Y3+ | 8 | 8 | 63 | 3.432208 | 361.24 | 4.0731 | 535.2814 | silicates
YSiNO2 | mp-559569 | Y3+ | 8 | 8 | 178 | 3.307223 | 374.89 | 4.2162 | 535.2814 | silicates
YSn2BiO7 | mp-1215975 | Y3+ | 8 | 8 | 74 | 3.551208 | 349.13 | 3.0192 | 370.9662 | other oxides
YSn3F15 | mp-1047586 | Y3+ | 6 | 2 | 11 | 4.448031 | 278.74 | 2.342 | 290.8261 | fluorides
YSnF5 | mp-1394400 | Y3+ | 6 | 6 | 71 | 4.418922 | 280.58 | 2.9483 | 237.8138 | fluorides
YSnF7 | mp-18183 | Y3+ | 8 | 8 | 14 | 4.451572 | 278.52 | 4.8779 | 343.7933 | fluorides
YSnF7 | mp-8945 | Y3+ | 8 | 8 | 4 | 4.44093 | 279.19 | 4.7737 | 316.3953 | fluorides
YTa3(PO4)6 | mp-2713925 | Y3+ | 6 | 6 | 143 | 3.854919 | 321.63 | 2.4233 | 380.7381 | phosphates
YTa3O9 | mp-1100881 | Y3+ | 11 | 12 | 12 | 4.108163 | 301.8 | 2.3248 | 454.8757 | other oxides
YTa3O9 | mp-752515 | Y3+ | 8 | 9 | 11 | 3.681787 | 336.75 | 3.3272 | 458.863 | other oxides
YTa3O9 | mp-758317 | Y3+ | 12 | 12 | 1 | 4.101177 | 302.31 | 2.5055 | 451.7677 | other oxides
YTa3O9 | mp-850669 | Y3+ | 9 | 11 | 62 | 4.124482 | 300.61 | 2.8922 | 458.515625 | other oxides
YTa3Si3(SO8)3 | mp-2713865 | Y3+ | 6 | 6 | 1 | 4.00308 | 309.72 | 2.1207 | 387.0091 | silicates
YTa7O19 | mp-772036 | Y3+ | 8 | 8 | 188 | 3.460014 | 358.33 | 3.15 | 433.6433 | other oxides
YTaBi2O7 | mp-1216041 | Y3+ | 6 | 6 | 74 | 3.562039 | 348.07 | 2.3581 | 348.6834 | other oxides
YTaO4 | mp-5377 | Y3+ | 8 | 8 | 13 | 3.42851 | 361.63 | 4.0315 | 475.0741 | other oxides
YTaO4 | mp-559289 | Y3+ | 8 | 8 | 15 | 3.460455 | 358.29 | 4.1125 | 475.0741 | other oxides
YTaP2SO12 | mp-2713186 | Y3+ | 6 | 6 | 9 | 4.117406 | 301.12 | 3.1592 | 358.2124 | phosphates
YTaSi(SO6)2 | mp-2713409 | Y3+ | 6 | 6 | 9 | 4.128281 | 300.33 | 2.2426 | 376.5036 | silicates
YTiNbO6 | mp-1216120 | Y3+ | 8 | 8 | 14 | 3.377797 | 367.06 | 3.1677 | 513.2108 | other oxides
YV2BiO8 | mp-1215728 | Y3+ | 8 | 8 | 119 | 3.789423 | 327.18 | 2.939 | 379.4866 | other oxides
YVF5 | mp-1392327 | Y3+ | 6 | 6 | 71 | 4.357968 | 284.5 | 2.691 | 314.8091 | fluorides
YVO4 | mp-1102526 | Y3+ | 8 | 8 | 88 | 3.550305 | 349.22 | 2.8189 | 468.7976 | other oxides
YVO4 | mp-19133 | Y3+ | 8 | 8 | 141 | 3.549641 | 349.29 | 2.976 | 456.0672 | other oxides
YW3O8 | mp-1047492 | Y3+ | 6 | 8 | 2 | 3.461037 | 358.23 | 2.2466 | 436.4879 | other oxides
YWBrO4 | mp-1192505 | Y3+ | 7 | 8 | 2 | 3.644536 | 340.19 | 2.7095 | 226.252 | halo-oxides
YWClO4 | mp-1207601 | Y3+ | 8 | 8 | 12 | 3.774311 | 328.49 | 3.5918 | 241.6223 | halo-oxides
YWN3 | mp-989615 | Y3+ | 6 | 6 | 15 | 2.622664 | 472.74 | 2.2798 | 433.3367 | (oxy)nitrides
YWO3 | mp-1369924 | Y3+ | 8 | 9 | 62 | 3.413893 | 363.18 | 2.2587 | 462.3747 | other oxides
YZr3F15 | mp-1215803 | Y3+ | 8 | 8 | 15 | 4.489125 | 276.19 | 5.6286 | 445.9706 | fluorides
YZr3F15 | mp-530429 | Y3+ | 8 | 8 | 2 | 4.448171 | 278.73 | 5.53 | 452.6737 | fluorides
YZr5Si5PO24 | mp-532768 | Y3+ | 8 | 8 | 21 | 3.730164 | 332.38 | 3.9423 | 511.4242 | phosphates
YZr6(PO4)9 | mp-1208165 | Y3+ | 6 | 12 | 165 | 3.904655 | 317.53 | 3.6646 | 434.4353 | phosphates
YZrF7 | mp-1207624 | Y3+ | 8 | 8 | 4 | 4.436192 | 279.48 | 5.9222 | 386.1015 | fluorides
YZrP(SO6)2 | mp-2712896 | Y3+ | 6 | 6 | 9 | 4.051865 | 305.99 | 3.5803 | 395.4379 | phosphates