## Sheet1
Composition | 5d1 Ce | Predicted CS | Predicted RP | coordination_number | cation_ionic_radius | dopant_ionic_radius | chemenv_CN | SGR No. | avg_Mendeleev Number | avg_Pauling_Electronegativity | avg_number of valence electrons | avg_valence p | avg_1st ionization potential (kJ/mol) | diff_Pauling_Electronegativity | max_crystal radius | min_Pauling_Electronegativity | min_1st ionization potential (kJ/mol) | std_valence p
Ba(AlS2)2 | 3.22 | 2.518095 | 5.022134 | 6 | 1.35 | 1.01 | 3 | 205 | 72.42857 | 2.061429 | 4.571429 | 2.571429 | 808.4286 | 1.69 | 1.49 | 0.89 | 503 | 1.699673
Ba(GaS2)2 | 3.237 | 2.798237 | 5.560838 | 6 | 1.35 | 1.01 | 3 | 205 | 72.71429 | 2.118571 | 4.571429 | 2.571429 | 808.7143 | 1.69 | 1.49 | 0.89 | 503 | 1.699673
Ba2Ca(BO3)2 | 3.67 | 1.413789 | 3.546812 | 9 | 1.47 | 1.196 | 9 | 12 | 62.81818 | 2.5 | 4.363636 | 2.363636 | 1007.455 | 2.55 | 1.49 | 0.89 | 503 | 1.63936
Ba2GdB2ClO6 | 3.513 | 1.862087 | 3.75084 | 7 | 1 | 1.07 | 7 | 11 | 67.08333 | 2.571667 | 4.666667 | 2.583333 | 1028 | 2.55 | 1.84 | 0.89 | 503 | 2.097618
Ba2LuB2ClO6 | 3.351 | 1.616526 | 3.587071 | 7 | 1.001 | 1.07 | 7 | 11 | 68.25 | 2.5775 | 4.666667 | 2.583333 | 1022.25 | 2.55 | 1.84 | 0.89 | 503 | 2.097618
Ba2Mg(BO3)2 | 4.26 | 1.458836 | 3.764522 | 9 | 1.47 | 1.196 | 12 | 166 | 68.36364 | 2.528182 | 4.363636 | 2.363636 | 1020.909 | 2.55 | 1.49 | 0.89 | 503 | 1.63936
Ba2MgSi2O7 | 4 | 1.396957 | 2.983762 | 8 | 1.42 | 1.143 | 7 | 15 | 70.91667 | 2.580833 | 4.666667 | 2.666667 | 1043 | 2.55 | 1.49 | 0.89 | 503 | 1.658312
Ba2Si5N8 | 2.99 | 2.427294 | 4.806053 | 10 | 1.52 | 1.25 | 6 | 31 | 70.93333 | 2.373333 | 4.266667 | 2.266667 | 1077.133 | 2.15 | 1.49 | 0.89 | 503 | 1.247219
Ba2SiO4 | 3.68 | 1.559574 | 3.347689 | 9 | 1.47 | 1.196 | 7 | 62 | 63.42857 | 2.491429 | 4.571429 | 2.571429 | 1007 | 2.55 | 1.49 | 0.89 | 503 | 1.632993
Ba2SiS4 | 3.25 | 2.359174 | 4.636394 | 8 | 1.42 | 1.143 | 11 | 62 | 64 | 2 | 4.571429 | 2.571429 | 827.5714 | 1.69 | 1.49 | 0.89 | 503 | 1.632993
Ba2YB2ClO6 | 3.437 | 1.678107 | 3.526785 | 7 | 0.96 | 1.07 | 7 | 11 | 65.83333 | 2.573333 | 4.666667 | 2.583333 | 1028.583 | 2.55 | 1.84 | 0.89 | 503 | 2.097618
Ba2ZnS3 | 2.92 | 2.79459 | 6.064699 | 7 | 1.38 | 1.07 | 8 | 62 | 58.5 | 1.861667 | 5.666667 | 2 | 818.6667 | 1.69 | 1.49 | 0.89 | 503 | 1.885618
Ba2ZnSi2O7 | 3.522 | 1.513886 | 2.854285 | 8 | 1.42 | 1.143 | 7 | 15 | 71 | 2.609167 | 5.5 | 2.666667 | 1057 | 2.55 | 1.49 | 0.89 | 503 | 1.658312
Ba3(PO4)2 | 4.19 | 1.390323 | 3.239354 | 12 | 1.61 | 1.34 | 12 | 166 | 68.38462 | 2.659231 | 4.923077 | 2.923077 | 1080.385 | 2.55 | 1.49 | 0.89 | 503 | 1.699673
Ba3B(PO4)3 | 4.217 | 1.493746 | 2.824565 | 8 | 1.42 | 1.143 | 8 | 73 | 73.26316 | 2.766316 | 5.052632 | 3.052632 | 1111.263 | 2.55 | 1.49 | 0.89 | 503 | 1.581139
Ba3Gd(BO3)3 | 3.38 | 1.689094 | 3.84115 | 6 | 0.938 | 1.01 | 6 | 148 | 65.8125 | 2.559375 | 4.5 | 2.4375 | 1020.6875 | 2.55 | 1.49 | 0.89 | 503 | 1.63936
Ba3Gd(BO3)3 | 3.57 | 1.493346 | 3.84115 | 9 | 1.47 | 1.196 | 10 | 148 | 65.8125 | 2.559375 | 4.5 | 2.4375 | 1020.6875 | 2.55 | 1.49 | 0.89 | 503 | 1.63936
Ba3Lu(BO3)3 | 3.36 | 1.578843 | 3.530674 | 6 | 0.861 | 1.01 | 6 | 185 | 66.6875 | 2.56375 | 4.5 | 2.4375 | 1016.375 | 2.55 | 1.49 | 0.89 | 503 | 1.63936
Ba3Lu(BO3)3 | 4.12 | 1.43595 | 3.530674 | 9 | 1.47 | 1.196 | 12 | 185 | 66.6875 | 2.56375 | 4.5 | 2.4375 | 1016.375 | 2.55 | 1.49 | 0.89 | 503 | 1.63936
Ba3Lu4O9 | 3.36 | 2.030171 | 4.874746 | 6 | 0.861 | 1.01 | 6 | 146 | 60.875 | 2.419375 | 4.5 | 2.25 | 964.4375 | 2.55 | 1.49 | 0.89 | 503 | 1.885618
Ba3Mg(SiO4)2 | 3.7 | 1.53422 | 3.283585 | 10 | 1.52 | 1.25 | 8 | 147 | 67.64286 | 2.521429 | 4.571429 | 2.571429 | 1023.786 | 2.55 | 1.49 | 0.89 | 503 | 1.658312
Ba3Mg(SiO4)2 | 3.92 | 1.599985 | 3.283585 | 9 | 1.47 | 1.196 | 9 | 147 | 67.64286 | 2.521429 | 4.571429 | 2.571429 | 1023.786 | 2.55 | 1.49 | 0.89 | 503 | 1.658312
Ba3Y(BO2)9 | 3.14 | 1.383424 | 3.34769 | 6 | 0.9 | 1.01 | 6 | 176 | 72.67742 | 2.715161 | 4.645161 | 2.612903 | 1063.548 | 2.55 | 1.49 | 0.89 | 503 | 1.63936
Ba3Y(BO3)3 | 3.48 | 1.661048 | 3.659695 | 6 | 0.9 | 1.01 | 6 | 185 | 64.875 | 2.560625 | 4.5 | 2.4375 | 1021.125 | 2.55 | 1.49 | 0.89 | 503 | 1.63936
Ba3Y(BO3)3 | 4.15 | 1.467957 | 3.659695 | 9 | 1.47 | 1.196 | 12 | 185 | 64.875 | 2.560625 | 4.5 | 2.4375 | 1021.125 | 2.55 | 1.49 | 0.89 | 503 | 1.63936
Ba4Na(BO3)3 | 3.54 | 1.708969 | 3.392421 | 6 | 1.35 | 1.01 | 12 | 230 | 61 | 2.445294 | 4.235294 | 2.294118 | 984.5294 | 2.55 | 1.49 | 0.89 | 496 | 1.63936
BaAl2O4 | 3.473 | 1.453564 | 3.223953 | 8 | 1.42 | 1.143 | 9 | 173 | 71.85714 | 2.552857 | 4.571429 | 2.571429 | 987.8571 | 2.55 | 1.49 | 0.89 | 503 | 1.699673
BaAl2O4 | 3.701 | 1.452871 | 3.223953 | 9 | 1.47 | 1.196 | 12 | 173 | 71.85714 | 2.552857 | 4.571429 | 2.571429 | 987.8571 | 2.55 | 1.49 | 0.89 | 503 | 1.699673
BaB8O13 | 4.09 | 1.207287 | 2.880215 | 8 | 1.42 | 1.143 | 12 | 91 | 78 | 2.815 | 4.727273 | 2.727273 | 1090.591 | 2.55 | 1.49 | 0.89 | 503 | 1.699673
BaBPO5 | 3.94 | 1.412105 | 2.873032 | 10 | 1.52 | 1.25 | 10 | 152 | 74.875 | 2.79 | 5 | 3 | 1110.75 | 2.55 | 1.49 | 0.89 | 503 | 1.581139
BaBr2 | 3.58 | 1.819263 | 3.414843 | 9 | 1.47 | 1.196 | 9 | 62 | 66.33333 | 2.27 | 5.333333 | 3.333333 | 927.6667 | 2.07 | 1.82 | 0.89 | 503 | 2.5
BaCa2(SiO3)3 | 3.54 | 1.59578 | 2.678 | 6 | 1 | 1.01 | 6 | 2 | 69.33333 | 2.636667 | 4.8 | 2.8 | 1058 | 2.55 | 1.49 | 0.89 | 503 | 1.658312
BaCa2Mg(SiO4)2 | 4.32 | 1.552399 | 3.177172 | 12 | 1.61 | 1.34 | 12 | 147 | 67.35714 | 2.537143 | 4.571429 | 2.571429 | 1036.214 | 2.55 | 1.49 | 0.89 | 503 | 1.6
BaCl2 | 3.71 | 1.783976 | 3.072693 | 8 | 1.42 | 1.143 | 8 | 225 | 65.66667 | 2.403333 | 5.333333 | 3.333333 | 1001.667 | 2.27 | 1.84 | 0.89 | 503 | 2.5
BaF2 | 4.25 | 0.8558433 | 2.369003 | 8 | 1.42 | 1.143 | 8 | 225 | 65 | 2.95 | 5.333333 | 3.333333 | 1288.333 | 3.09 | 1.49 | 0.89 | 503 | 2.5
BaGd2ZnO5 | 3.31 | 2.018212 | 4.887629 | 7 | 1 | 1.07 | 7 | 62 | 63 | 2.46 | 5.555556 | 2.222222 | 1018.333 | 2.55 | 1.49 | 0.89 | 503 | 1.732051
BaGdF5 | 4.2 | 0.8595159 | 2.770919 | 8 | 1.053 | 1.143 | 8 | 123 | 71.57143 | 3.141429 | 5.714286 | 3.571429 | 1357.286 | 3.09 | 1.49 | 0.89 | 503 | 2.357023
BaHfO3 | 4.32 | 1.959528 | 4.936983 | 12 | 1.61 | 1.34 | 12 | 221 | 63 | 2.502 | 4.8 | 2.4 | 1020.8 | 2.55 | 1.49 | 0.89 | 503 | 1.885618
BaLaGa3O7 | 3.7 | 1.523371 | 3.946203 | 8 | 1.42 | 1.143 | 8 | 35 | 71.08333 | 2.625 | 4.666667 | 2.583333 | 998 | 2.55 | 1.49 | 0.89 | 503 | 1.63936
BaLiF3 | 4.261 | 0.8118272 | 2.282786 | 12 | 1.61 | 1.34 | 12 | 221 | 57.8 | 2.762 | 4.8 | 3 | 1213.2 | 3.09 | 1.49 | 0.89 | 503 | 2.357023
BaLu2F8 | 4.31 | 0.7060768 | 2.744219 | 8 | 0.977 | 1.143 | 8 | 12 | 75.90909 | 3.206364 | 5.818182 | 3.636364 | 1363.545 | 3.09 | 1.49 | 0.89 | 503 | 2.357023
BaMg2Si2O7 | 4.492 | 1.435213 | 2.755156 | 9 | 1.47 | 1.196 | 11 | 15 | 75.83333 | 2.615833 | 4.666667 | 2.666667 | 1062.583 | 2.55 | 1.49 | 0.89 | 503 | 1.658312
BaMgF4 | 4.79 | 0.6858261 | 2.352934 | 11 | 1.57 | 1.49 | 10 | 36 | 74.83333 | 3.02 | 5.333333 | 3.333333 | 1327.5 | 3.09 | 1.49 | 0.89 | 503 | 2.357023
BaS | 2.85 | 2.811424 | 4.724051 | 6 | 1.35 | 1.01 | 6 | 225 | 48.5 | 1.735 | 4 | 2 | 751.5 | 1.69 | 1.49 | 0.89 | 503 | 2
BaSi2(NO)2 | 3.757 | 1.42853 | 3.696804 | 10 | 1.52 | 1.25 | 10 | 60 | 71.85714 | 2.521429 | 4.571429 | 2.571429 | 1072.714 | 2.55 | 1.49 | 0.89 | 503 | 1.47902
BaSi2O5 | 3.77 | 1.48779 | 2.809675 | 8 | 1.42 | 1.143 | 8 | 15 | 75 | 2.73625 | 5 | 3 | 1080.875 | 2.55 | 1.49 | 0.89 | 503 | 1.632993
BaSi7N10 | 3.78 | 2.31084 | 4.411292 | 13 | 1.49 | 1.49 | 12 | 7 | 76.38889 | 2.477222 | 4.444444 | 2.444444 | 1112.889 | 2.15 | 1.49 | 0.89 | 503 | 1.247219
BaSiN2 | 3.08 | 3.003022 | 5.402108 | 6 | 1.35 | 1.01 | 6 | 64 | 62.75 | 2.2175 | 4 | 2 | 1023.5 | 2.15 | 1.49 | 0.89 | 503 | 1.247219
BaSiO3 | 3.72 | 1.632818 | 2.894902 | 8 | 1.42 | 1.143 | 7 | 19 | 69.6 | 2.622 | 4.8 | 2.8 | 1046.4 | 2.55 | 1.49 | 0.89 | 503 | 1.632993
BaSO4 | 4.64 | 1.320863 | 3.013357 | 12 | 1.61 | 1.34 | 12 | 62 | 74.16667 | 2.871667 | 5.333333 | 3.333333 | 1126.5 | 2.55 | 1.49 | 0.89 | 503 | 1.885618
BaY2F8 | 4.11 | 0.7744083 | 2.506215 | 8 | 1.019 | 1.143 | 8 | 12 | 70.63636 | 3.197273 | 5.818182 | 3.636364 | 1377.364 | 3.09 | 1.49 | 0.89 | 503 | 2.357023
BaY2Si3O10 | 3.78 | 1.560555 | 3.18397 | 6 | 0.9 | 1.01 | 6 | 11 | 71.0625 | 2.714375 | 5 | 2.875 | 1075.25 | 2.55 | 1.49 | 0.89 | 503 | 1.658312
BaYSi4N7 | 3.67 | 2.456663 | 5.153859 | 12 | 1.61 | 1.34 | 12 | 186 | 69.76923 | 2.383846 | 4.307692 | 2.230769 | 1081.923 | 2.15 | 1.49 | 0.89 | 503 | 1.299038
BaZrO3 | 3.96 | 1.956397 | 4.78469 | 12 | 1.61 | 1.34 | 12 | 140 | 62.8 | 2.508 | 4.8 | 2.4 | 1017 | 2.55 | 1.49 | 0.89 | 503 | 1.885618
Ca(AlS2)2 | 3.1 | 2.631174 | 5.391171 | 8 | 1.12 | 1.143 | 8 | 70 | 72.14286 | 2.077143 | 4.571429 | 2.571429 | 820.8571 | 1.58 | 1.14 | 1 | 578 | 1.699673
Ca(GaS2)2 | 2.932 | 2.665887 | 5.791819 | 8 | 1.12 | 1.143 | 8 | 70 | 72.42857 | 2.134286 | 4.571429 | 2.571429 | 821.1429 | 1.58 | 1.14 | 1 | 579 | 1.699673
Ca(YS2)2 | 2.48 | 2.481189 | 6.198835 | 6 | 0.9 | 1.01 | 6 | 62 | 54.71429 | 1.965714 | 4.571429 | 2.285714 | 827.1429 | 1.58 | 1.14 | 1 | 590 | 1.885618
Ca10P6SeO24 | 3.583 | 1.766619 | 2.974445 | 6 | 1 | 1.01 | 6 | 147 | 66.95122 | 2.640244 | 4.878049 | 2.878049 | 1084.122 | 2.44 | 1.26 | 1 | 590 | 1.63936
Ca10P6SO24 | 3.563 | 1.744056 | 3.047207 | 6 | 1 | 1.01 | 6 | 147 | 66.92683 | 2.640976 | 4.878049 | 2.878049 | 1085.561 | 2.44 | 1.26 | 1 | 590 | 1.63936
Ca10P6SO24 | 3.948 | 1.937212 | 3.047207 | 7 | 1.06 | 1.07 | 9 | 147 | 66.92683 | 2.640976 | 4.878049 | 2.878049 | 1085.561 | 2.44 | 1.26 | 1 | 590 | 1.63936
Ca2Al2SiO7 | 3.583 | 1.479464 | 2.952517 | 8 | 1.12 | 1.143 | 8 | 113 | 70.58333 | 2.6 | 4.666667 | 2.666667 | 1026.75 | 2.44 | 1.26 | 1 | 578 | 1.47902
Ca2B5ClO9 | 3.95 | 1.365495 | 2.828297 | 8 | 1.12 | 1.143 | 8 | 34 | 73.58824 | 2.724706 | 4.705882 | 2.705882 | 1074.235 | 2.44 | 1.84 | 1 | 590 | 2.061553
Ca2GeO4 | 3.36 | 1.926319 | 3.21506 | 6 | 1 | 1.01 | 6 | 62 | 63 | 2.538571 | 4.571429 | 2.571429 | 1028.286 | 2.44 | 1.26 | 1 | 590 | 1.632993
Ca2Si5N8 | 3.12 | 2.601706 | 4.370414 | 7 | 1.06 | 1.07 | 3 | 9 | 70.66667 | 2.388 | 4.266667 | 2.266667 | 1088.733 | 2.04 | 1.14 | 1 | 590 | 1.247219
Ca2Si5N8 | 2.93 | 2.660626 | 4.370414 | 5 | 1.14 | 1.14 | 2 | 9 | 70.66667 | 2.388 | 4.266667 | 2.266667 | 1088.733 | 2.04 | 1.14 | 1 | 590 | 1.247219
Ca2SiS4 | 2.92 | 2.7289 | 5.378249 | 6 | 1 | 1.01 | 6 | 62 | 63.42857 | 2.031429 | 4.571429 | 2.571429 | 852.4286 | 1.58 | 1.14 | 1 | 590 | 1.632993
Ca2SnO4 | 3.77 | 2.135399 | 4.048688 | 7 | 1.06 | 1.07 | 7 | 55 | 63.14286 | 2.531429 | 4.571429 | 2.571429 | 1020.714 | 2.44 | 1.26 | 1 | 590 | 1.632993
Ca2ZnSi2O7 | 3.65 | 1.551353 | 2.983879 | 8 | 1.12 | 1.143 | 8 | 113 | 70.66667 | 2.6275 | 5.5 | 2.666667 | 1071.5 | 2.44 | 1.26 | 1 | 590 | 1.658312
Ca3(BO3)2 | 3.48 | 1.547028 | 3.258302 | 8 | 1.12 | 1.143 | 8 | 167 | 62.45455 | 2.52 | 4.363636 | 2.363636 | 1023.273 | 2.44 | 1.26 | 1 | 590 | 1.699673
Ca3La3(BO3)5 | 3.35 | 1.658955 | 3.569669 | 8 | 1.12 | 1.143 | 8 | 186 | 66.34615 | 2.619231 | 4.615385 | 2.5 | 1042.269 | 2.44 | 1.36 | 1 | 538 | 1.63936
Ca3La3(BO3)5 | 4.01 | 1.591035 | 3.569669 | 10 | 1.27 | 1.25 | 10 | 186 | 66.34615 | 2.619231 | 4.615385 | 2.5 | 1042.269 | 2.44 | 1.36 | 1 | 538 | 1.63936
Ca3Lu2(GeO4)3 | 2.87 | 1.488868 | 3.490133 | 6 | 0.861 | 1.01 | 6 | 230 | 69.2 | 2.6425 | 4.8 | 2.7 | 1043.6 | 2.44 | 1.26 | 1 | 524 | 1.658312
Ca3Mg(SiO4)2 | 3.45 | 1.962952 | 2.990888 | 6 | 1 | 1.01 | 7 | 14 | 67.21429 | 2.545 | 4.571429 | 2.571429 | 1042.429 | 2.44 | 1.26 | 1 | 590 | 1.658312
Ca3Mg(SiO4)2 | 4 | 1.683716 | 2.990888 | 9 | 1.18 | 1.196 | 10 | 14 | 67.21429 | 2.545 | 4.571429 | 2.571429 | 1042.429 | 2.44 | 1.26 | 1 | 590 | 1.658312
Ca3Sc2(GeO4)3 | 2.984 | 1.615006 | 3.39867 | 8 | 1.12 | 1.143 | 8 | 230 | 66.2 | 2.6515 | 4.8 | 2.7 | 1054.5 | 2.44 | 1.26 | 1 | 590 | 1.658312
Ca3Sc2(SiO4)3 | 2.818 | 1.554274 | 3.060047 | 8 | 1.12 | 1.143 | 8 | 230 | 66.05 | 2.635 | 4.8 | 2.7 | 1058.25 | 2.44 | 1.26 | 1 | 590 | 1.658312
Ca3Si2O7 | 3.34 | 2.109648 | 2.895292 | 7 | 1.06 | 1.07 | 7 | 14 | 65.5 | 2.573333 | 4.666667 | 2.666667 | 1045.167 | 2.44 | 1.26 | 1 | 590 | 1.632993
Ca4GdB3O10 | 3.351 | 1.672746 | 3.547872 | 6 | 0.938 | 1.01 | 6 | 8 | 63.38889 | 2.54 | 4.444444 | 2.388889 | 1027.556 | 2.44 | 1.26 | 1 | 590 | 1.63936
Ca5P3O12F | 4.248 | 1.44709 | 2.66701 | 7 | 1.06 | 1.07 | 7 | 173 | 67.66667 | 2.70619 | 4.952381 | 2.952381 | 1115.952 | 2.98 | 1.26 | 1 | 590 | 1.870829
CaAl12O19 | 3.746 | 1.261448 | 3.26581 | 12 | 1.34 | 1.34 | 12 | 186 | 79.25 | 2.6775 | 4.75 | 2.75 | 1015.375 | 2.44 | 1.26 | 1 | 578 | 1.699673
CaAl2B2O7 | 3.71 | 1.388864 | 2.36139 | 6 | 1 | 1.01 | 6 | 167 | 75.5 | 2.698333 | 4.666667 | 2.666667 | 1045.5 | 2.44 | 1.26 | 1 | 578 | 1.5
CaAl2O4 | 3.38 | 1.817992 | 3.06417 | 6 | 1 | 1.01 | 4 | 14 | 71.57143 | 2.568571 | 4.571429 | 2.571429 | 1000.286 | 2.44 | 1.26 | 1 | 578 | 1.699673
CaAlBO4 | 3.61 | 1.495662 | 2.599721 | 6 | 1 | 1.01 | 7 | 37 | 71.42857 | 2.63 | 4.571429 | 2.571429 | 1032.143 | 2.44 | 1.26 | 1 | 578 | 1.5
CaBPO5 | 4.34 | 1.353236 | 2.837828 | 10 | 1.23 | 1.25 | 10 | 152 | 74.625 | 2.80375 | 5 | 3 | 1121.625 | 2.44 | 1.26 | 1 | 590 | 1.581139
CaCO3 | 3.96 | 1.281986 | 2.774934 | 8 | 1.12 | 1.143 | 8 | 2 | 69 | 2.774 | 4.8 | 2.8 | 1123.6 | 2.44 | 1.26 | 1 | 590 | 1.632993
CaCO3 | 3.85 | 1.344896 | 2.693338 | 6 | 1 | 1.01 | 6 | 5 | 69 | 2.774 | 4.8 | 2.8 | 1123.6 | 2.44 | 1.26 | 1 | 590 | 1.632993
CaHfO3 | 3.71 | 1.900302 | 5.118556 | 8 | 1.12 | 1.143 | 8 | 62 | 62.6 | 2.524 | 4.8 | 2.4 | 1038.2 | 2.44 | 1.26 | 1 | 590 | 1.885618
CaLa2B10O19 | 3.97 | 1.231411 | 3.22073 | 8 | 1.12 | 1.143 | 8 | 5 | 75.1875 | 2.78 | 4.75 | 2.6875 | 1082.5625 | 2.44 | 1.36 | 1 | 538 | 1.63936
CaLa2B10O19 | 4.56 | 1.113708 | 3.22073 | 10 | 1.27 | 1.25 | 1 | 5 | 75.1875 | 2.78 | 4.75 | 2.6875 | 1082.5625 | 2.44 | 1.36 | 1 | 538 | 1.63936
CaLaGa3S6O | 3.115 | 2.685697 | 5.338836 | 8 | 1.16 | 1.143 | 8 | 4 | 71.41667 | 2.204167 | 4.666667 | 2.583333 | 848.25 | 2.44 | 1.36 | 1 | 538 | 1.83303
CaLaGa3S7 | 3.054 | 2.621657 | 5.971222 | 8 | 1.12 | 1.143 | 8 | 4 | 71.5 | 2.1325 | 4.666667 | 2.583333 | 822.0833 | 1.58 | 1.36 | 1 | 538 | 1.63936
CaMg3SiN4 | 2.61 | 3.063209 | 5.000067 | 6 | 1 | 1.01 | 8 | 88 | 68.55556 | 2.11 | 3.555556 | 1.555556 | 1022.111 | 2.04 | 1.14 | 1 | 590 | 1.299038
CaMgSiO4 | 3.78 | 1.822116 | 3.000664 | 6 | 1 | 1.01 | 6 | 62 | 71.57143 | 2.567143 | 4.571429 | 2.571429 | 1053 | 2.44 | 1.26 | 1 | 590 | 1.658312
CaO | 2.62 | 2.523762 | 3.972455 | 6 | 1 | 1.01 | 6 | 225 | 47 | 2.22 | 4 | 2 | 952 | 2.44 | 1.26 | 1 | 590 | 2
CaS | 2.71 | 2.973784 | 5.164729 | 6 | 1 | 1.01 | 6 | 225 | 47.5 | 1.79 | 4 | 2 | 795 | 1.58 | 1.14 | 1 | 590 | 2
CaSc2O4 | 2.76 | 1.907287 | 4.62745 | 8 | 1.12 | 1.143 | 9 | 62 | 53.85714 | 2.497143 | 4.571429 | 2.285714 | 1016 | 2.44 | 1.26 | 1 | 590 | 1.885618
CaSi2(BO4)2 | 3.84 | 1.67625 | 2.863649 | 7 | 1.06 | 1.07 | 9 | 62 | 77.15385 | 2.8 | 4.923077 | 2.923077 | 1098.308 | 2.44 | 1.26 | 1 | 590 | 1.47902
CaSi2(NO)2 | 3.49 | 1.791947 | 3.403287 | 7 | 1.06 | 1.07 | 7 | 4 | 71.57143 | 2.537143 | 4.571429 | 2.571429 | 1085.143 | 2.44 | 1.26 | 1 | 590 | 1.47902
CaSiN2 | 2.32 | 3.176749 | 4.779234 | 6 | 1 | 1.01 | 5 | 61 | 62.25 | 2.245 | 4 | 2 | 1045.25 | 2.04 | 1.14 | 1 | 590 | 1.247219
CaSnO3 | 3.31 | 1.837033 | 4.365713 | 8 | 1.12 | 1.143 | 8 | 62 | 69.6 | 2.656 | 4.8 | 2.8 | 1048.2 | 2.44 | 1.26 | 1 | 590 | 1.632993
CaSO4 | 4.203 | 1.090753 | 2.507971 | 8 | 1.12 | 1.143 | 8 | 181 | 73.83333 | 2.89 | 5.333333 | 3.333333 | 1141 | 2.44 | 1.26 | 1 | 590 | 1.885618
CaYAl3O7 | 3.44 | 1.70668 | 3.334775 | 8 | 1.019 | 1.143 | 8 | 4 | 70.58333 | 2.594167 | 4.666667 | 2.583333 | 1010.167 | 2.44 | 1.26 | 1 | 578 | 1.63936
CaYAlO4 | 3.46 | 1.718779 | 4.02732 | 9 | 1.18 | 1.196 | 9 | 107 | 62.85714 | 2.512857 | 4.571429 | 2.428571 | 1003.429 | 2.44 | 1.26 | 1 | 578 | 1.63936
CaYBO4 | 3.668 | 1.882605 | 3.688179 | 6 | 1 | 1.01 | 7 | 62 | 62.71429 | 2.574286 | 4.571429 | 2.428571 | 1035.286 | 2.44 | 1.26 | 1 | 590 | 1.63936
CaZrO3 | 3.6 | 1.92447 | 5.241895 | 8 | 1.12 | 1.143 | 8 | 62 | 62.4 | 2.53 | 4.8 | 2.4 | 1034.4 | 2.44 | 1.26 | 1 | 590 | 1.885618
CaZrO3 | 4.232 | 1.982648 | 4.811402 | 12 | 1.34 | 1.34 | 12 | 221 | 62.4 | 2.53 | 4.8 | 2.4 | 1034.4 | 2.44 | 1.26 | 1 | 590 | 1.885618
Cs2CaP2O7 | 4.025 | 1.595081 | 2.501673 | 6 | 1 | 1.01 | 6 | 8 | 66 | 2.586667 | 4.666667 | 2.833333 | 1047 | 2.65 | 1.81 | 0.79 | 376 | 1.785357
Cs2LiLaBr6 | 3.39 | 2.037 | 3.140807 | 6 | 1.032 | 1.01 | 6 | 225 | 59.4 | 2.142 | 4.8 | 3 | 865 | 2.17 | 1.82 | 0.79 | 376 | 2.165064
Cs2LiLaCl6 | 3.54 | 1.782597 | 2.538882 | 6 | 1.032 | 1.01 | 6 | 225 | 58.8 | 2.262 | 4.8 | 3 | 931.6 | 2.37 | 1.84 | 0.79 | 376 | 2.165064
Cs2LiYBr6 | 3.43 | 2.050629 | 3.467897 | 6 | 0.9 | 1.01 | 6 | 225 | 59.3 | 2.154 | 4.8 | 3 | 871.2 | 2.17 | 1.82 | 0.79 | 376 | 2.165064
Cs2LiYCl6 | 3.55 | 1.858782 | 2.818061 | 6 | 0.9 | 1.01 | 6 | 225 | 58.7 | 2.274 | 4.8 | 3 | 937.8 | 2.37 | 1.84 | 0.79 | 376 | 2.165064
Cs2NaLaBr6 | 3.44 | 2.076452 | 3.437527 | 6 | 1.032 | 1.01 | 6 | 225 | 59.5 | 2.137 | 4.8 | 3 | 862.6 | 2.17 | 1.82 | 0.79 | 376 | 2.165064
Cs2NaLuBr6 | 3.32 | 2.155794 | 3.975612 | 6 | 0.861 | 1.01 | 6 | 225 | 62.3 | 2.154 | 4.8 | 3 | 861.2 | 2.17 | 1.82 | 0.79 | 376 | 2.165064
Cs2NaYBr6 | 3.33 | 2.144245 | 3.627362 | 6 | 0.9 | 1.01 | 6 | 225 | 59.4 | 2.149 | 4.8 | 3 | 868.8 | 2.17 | 1.82 | 0.79 | 376 | 2.165064
Cs2NaYCl6 | 3.59 | 1.8564 | 2.858084 | 6 | 0.9 | 1.01 | 6 | 225 | 58.8 | 2.269 | 4.8 | 3 | 935.4 | 2.37 | 1.84 | 0.79 | 376 | 2.165064
Cs2SrP2O7 | 3.92 | 1.406583 | 2.528408 | 6 | 1.18 | 1.01 | 6 | 15 | 66.08333 | 2.5825 | 4.666667 | 2.833333 | 1043.583 | 2.65 | 1.81 | 0.79 | 376 | 1.785357
Cs3CeCl6 | 3.6 | 1.657109 | 2.615293 | 8 | 1.74 | 1.143 | 8 | 15 | 59.4 | 2.245 | 4.9 | 3 | 916.8 | 2.37 | 1.84 | 0.79 | 376 | 2.357023
Cs3LaI6 | 3.21 | 2.409661 | 4.253592 | 6 | 1.032 | 1.01 | 6 | 84 | 60.4 | 1.943 | 4.8 | 3 | 771.4 | 1.87 | 2.06 | 0.79 | 376 | 2.357023
CsCe2Cl7 | 3.65 | 1.65971 | 3.167962 | 9 | 1.78 | 1.196 | 10 | 14 | 69.3 | 2.515 | 5.8 | 3.5 | 1020.1 | 2.37 | 1.84 | 0.79 | 376 | 2.357023
CsGd(PO3)4 | 3.875 | 1.051572 | 2.597938 | 8 | 1.053 | 1.143 | 8 | 14 | 78.22222 | 2.890556 | 5.333333 | 3.333333 | 1154.722 | 2.65 | 1.81 | 0.79 | 376 | 1.785357
CsGd2Cl7 | 3.73 | 1.742887 | 3.111882 | 7 | 1 | 1.07 | 7 | 62 | 71.7 | 2.531 | 5.6 | 3.5 | 1031.9 | 2.37 | 1.84 | 0.79 | 376 | 2.357023
CsGdP2O7 | 3.91 | 1.252782 | 2.661605 | 6 | 0.938 | 1.01 | 6 | 14 | 73.36364 | 2.768182 | 5.090909 | 3.090909 | 1108.273 | 2.65 | 1.81 | 0.79 | 376 | 1.785357
CsLuP2O7 | 3.86 | 1.29246 | 2.717406 | 6 | 0.861 | 1.01 | 6 | 14 | 74.63636 | 2.774545 | 5.090909 | 3.090909 | 1102 | 2.65 | 1.81 | 0.79 | 376 | 1.785357
CsSrCl3 | 3.73 | 1.74917 | 2.87979 | 6 | 1.18 | 1.01 | 6 | 221 | 59 | 2.244 | 4.8 | 3 | 935.6 | 2.37 | 1.84 | 0.79 | 376 | 2.357023
CsYP2O7 | 3.87 | 1.312463 | 2.482092 | 6 | 0.9 | 1.01 | 6 | 14 | 72 | 2.77 | 5.090909 | 3.090909 | 1108.909 | 2.65 | 1.81 | 0.79 | 376 | 1.785357
Gd(BO2)3 | 4.592 | 1.237806 | 3.7157 | 10 | 1.075 | 1.25 | 8 | 15 | 76.5 | 2.796 | 4.8 | 2.7 | 1088 | 2.24 | 1.26 | 1.2 | 593 | 1.699673
Gd(PO3)3 | 4.12 | 1.159523 | 2.644521 | 6 | 0.938 | 1.01 | 6 | 15 | 81.46154 | 2.979231 | 5.538462 | 3.461538 | 1188.846 | 2.24 | 1.26 | 1.2 | 593 | 1.699673
Gd(PO3)3 | 4.22 | 1.031111 | 3.034041 | 8 | 1.053 | 1.143 | 8 | 20 | 81.46154 | 2.979231 | 5.538462 | 3.461538 | 1188.846 | 2.24 | 1.26 | 1.2 | 593 | 1.699673
Gd2GeO5 | 3.3 | 1.910909 | 3.794609 | 7 | 1 | 1.07 | 7 | 14 | 71 | 2.70125 | 5 | 2.75 | 1064.75 | 2.24 | 1.26 | 1.2 | 593 | 1.632993
Gd2Si2O7 | 3.53 | 1.663742 | 3.608553 | 7 | 1 | 1.07 | 10 | 14 | 74.45455 | 2.752727 | 5.090909 | 2.909091 | 1087.091 | 2.24 | 1.26 | 1.2 | 593 | 1.632993
Gd2Si2O7 | 3.82 | 1.523417 | 3.608553 | 8 | 1.053 | 1.143 | 8 | 14 | 74.45455 | 2.752727 | 5.090909 | 2.909091 | 1087.091 | 2.24 | 1.26 | 1.2 | 593 | 1.632993
Gd2SiO5 | 3.61 | 1.932655 | 3.71365 | 9 | 1.107 | 1.196 | 9 | 14 | 70.875 | 2.6875 | 5 | 2.75 | 1067.875 | 2.24 | 1.26 | 1.2 | 593 | 1.632993
Gd2SO2 | 2.73 | 2.31099 | 6.167169 | 7 | 1 | 1.07 | 7 | 164 | 63.2 | 2.372 | 4.8 | 2.4 | 962.8 | 2.24 | 1.26 | 1.2 | 593 | 1.885618
Gd3Al5O12 | 2.64 | 1.696227 | 4.205956 | 8 | 1.053 | 1.143 | 8 | 230 | 74.5 | 2.6465 | 4.8 | 2.65 | 1021.85 | 2.24 | 1.26 | 1.2 | 578 | 1.699673
Gd3Ga5O12 | 2.9 | 1.670477 | 4.464322 | 8 | 1.053 | 1.143 | 8 | 230 | 74.75 | 2.6965 | 4.8 | 2.65 | 1022.1 | 2.24 | 1.26 | 1.2 | 579 | 1.699673
Gd3Sc2Al3O12 | 2.74 | 1.657002 | 4.292202 | 8 | 1.053 | 1.143 | 8 | 230 | 68.3 | 2.6215 | 4.8 | 2.55 | 1027.35 | 2.24 | 1.26 | 1.2 | 578 | 1.63936
GdAl3(BO3)4 | 3.87 | 1.372474 | 3.049201 | 6 | 0.938 | 1.01 | 12 | 155 | 78.9 | 2.7735 | 4.8 | 2.75 | 1064.95 | 2.24 | 1.26 | 1.2 | 578 | 1.5
GdAlO3 | 4.04 | 1.687903 | 4.661487 | 8 | 1.053 | 1.143 | 12 | 62 | 72.2 | 2.626 | 4.8 | 2.6 | 1022.6 | 2.24 | 1.26 | 1.2 | 578 | 1.699673
GdB5O9 | 4.41 | 1.163272 | 3.429427 | 9 | 1.107 | 1.196 | 9 | 142 | 78 | 2.824 | 4.8 | 2.733333 | 1094.933 | 2.24 | 1.26 | 1.2 | 593 | 1.699673
GdBO3 | 3.416 | 1.356465 | 3.568698 | 6 | 0.938 | 1.01 | 6 | 194 | 72 | 2.712 | 4.8 | 2.6 | 1067.2 | 2.24 | 1.26 | 1.2 | 593 | 1.699673
GdBr3 | 3.37 | 2.096012 | 3.866158 | 6 | 0.938 | 1.01 | 6 | 12 | 78 | 2.52 | 6 | 3.75 | 1003.25 | 1.76 | 1.82 | 1.2 | 593 | 2.5
GdClO | 3.89 | 2.242825 | 4.451515 | 4 | 1.075 | 1.075 | 9 | 129 | 69.33333 | 2.6 | 5.333333 | 3 | 1052.667 | 2.24 | 1.84 | 1.2 | 593 | 2.160247
GdMg(BO2)5 | 4.51 | 1.285045 | 3.403806 | 9 | 1.107 | 1.196 | 10 | 14 | 77.94118 | 2.771176 | 4.705882 | 2.647059 | 1086.824 | 2.24 | 1.26 | 1.2 | 593 | 1.63936
GdScO3 | 3.59 | 2.060974 | 5.302495 | 8 | 1.053 | 1.143 | 9 | 62 | 59.8 | 2.576 | 4.8 | 2.4 | 1033.6 | 2.24 | 1.26 | 1.2 | 593 | 1.885618
K2LaBr5 | 3.59 | 1.962436 | 3.4104 | 7 | 1.1 | 1.07 | 8 | 62 | 61.75 | 2.1925 | 5 | 3.125 | 884.5 | 2.14 | 1.82 | 0.82 | 419 | 2.357023
K2LaCl5 | 3.7 | 1.674917 | 2.864419 | 7 | 1.1 | 1.07 | 8 | 62 | 61.125 | 2.3175 | 5 | 3.125 | 953.875 | 2.34 | 1.84 | 0.82 | 419 | 2.357023
K2LaI5 | 3.26 | 2.366248 | 3.957203 | 7 | 1.1 | 1.07 | 8 | 62 | 62.375 | 2.005 | 5 | 3.125 | 802 | 1.84 | 2.06 | 0.82 | 419 | 2.357023
K2NaYF6 | 3.94 | 0.9526485 | 1.988124 | 6 | 1.02 | 1.01 | 6 | 225 | 57.8 | 2.767 | 4.8 | 3 | 1202 | 3.16 | 1.52 | 0.82 | 419 | 2.165064
K2YF5 | 4.22 | 0.9934431 | 2.141359 | 7 | 0.96 | 1.07 | 7 | 33 | 60.375 | 2.845 | 5 | 3.125 | 1230.375 | 3.16 | 1.52 | 0.82 | 419 | 2.357023
K3Ce(PO4)2 | 3.94 | 1.558665 | 2.65998 | 9 | 1.55 | 1.196 | 7 | 11 | 63.28571 | 2.534286 | 4.642857 | 2.714286 | 1023.357 | 2.62 | 1.52 | 0.82 | 419 | 1.785357
K3GdSi2O7 | 3.22 | 1.650954 | 2.736136 | 6 | 0.938 | 1.01 | 6 | 193 | 61.61538 | 2.426154 | 4.307692 | 2.461538 | 970.9231 | 2.62 | 1.52 | 0.82 | 419 | 1.658312
K3La(PO4)2 | 4 | 1.504626 | 2.578573 | 9 | 1.55 | 1.196 | 7 | 11 | 63.14286 | 2.532857 | 4.571429 | 2.714286 | 1023.643 | 2.62 | 1.52 | 0.82 | 419 | 1.785357
K3Lu(PO4)2 | 4.04 | 1.601361 | 2.758975 | 7 | 1.001 | 1.07 | 7 | 11 | 65.14286 | 2.545 | 4.571429 | 2.714286 | 1022.643 | 2.62 | 1.52 | 0.82 | 419 | 1.785357
K3Lu(PO4)2 | 3.76 | 1.687071 | 2.793641 | 6 | 0.861 | 1.01 | 6 | 147 | 65.14286 | 2.545 | 4.571429 | 2.714286 | 1022.643 | 2.62 | 1.52 | 0.82 | 419 | 1.785357
K3LuSi2O7 | 3.25 | 1.716343 | 2.743298 | 6 | 0.861 | 1.01 | 6 | 194 | 62.69231 | 2.431538 | 4.307692 | 2.461538 | 965.6154 | 2.62 | 1.52 | 0.82 | 419 | 1.658312
K3Tb(PO4)2 | 4.04 | 1.709437 | 2.710852 | 7 | 0.98 | 1.07 | 7 | 11 | 64.28571 | 2.540714 | 4.571429 | 2.714286 | 1025.857 | 2.62 | 1.52 | 0.82 | 419 | 1.785357
K3YF6 | 4.23 | 0.9893357 | 2.135382 | 7 | 1.46 | 1.07 | 9 | 14 | 57.9 | 2.756 | 4.8 | 3 | 1194.3 | 3.16 | 1.52 | 0.82 | 419 | 2.357023
KCa10(PO4)7 | 3.92 | 1.5212 | 2.846061 | 8 | 1.12 | 1.143 | 8 | 161 | 67.17391 | 2.662391 | 4.869565 | 2.891304 | 1091.196 | 2.62 | 1.52 | 0.82 | 419 | 1.785357
KCe(PO3)4 | 4.217 | 1.128505 | 2.616458 | 9 | 1.55 | 1.196 | 11 | 14 | 77.44444 | 2.887778 | 5.388889 | 3.333333 | 1153.833 | 2.62 | 1.52 | 0.82 | 419 | 1.785357
KGd(PO3)4 | 4.105 | 1.05857 | 2.613771 | 8 | 1.053 | 1.143 | 8 | 14 | 78.11111 | 2.892222 | 5.333333 | 3.333333 | 1157.111 | 2.62 | 1.52 | 0.82 | 419 | 1.785357
KGd2Cl7 | 3.6 | 1.69272 | 3.041524 | 7 | 1 | 1.07 | 7 | 14 | 71.5 | 2.534 | 5.6 | 3.5 | 1036.2 | 2.34 | 1.84 | 0.82 | 419 | 2.357023
KGdF4 | 4.58 | 0.958903 | 2.312466 | 7 | 1.46 | 1.07 | 9 | 62 | 67 | 2.99 | 5.333333 | 3.333333 | 1289.333 | 3.16 | 1.52 | 0.82 | 419 | 2.357023
KLiYF5 | 4.2 | 0.9894049 | 2.230261 | 8 | 1.019 | 1.143 | 8 | 14 | 60.125 | 2.865 | 5 | 3.125 | 1243 | 3.16 | 1.52 | 0.82 | 419 | 2.165064
KLuP2O7 | 3.83 | 1.354334 | 2.786894 | 6 | 0.861 | 1.01 | 6 | 14 | 74.45455 | 2.777273 | 5.090909 | 3.090909 | 1105.909 | 2.62 | 1.52 | 0.82 | 419 | 1.785357
KLuS2 | 2.49 | 2.868645 | 5.549925 | 6 | 0.861 | 1.01 | 6 | 166 | 55 | 1.8125 | 4 | 2 | 735.75 | 1.76 | 1.52 | 0.82 | 419 | 1.885618
KMgCl3 | 3.67 | 1.524929 | 2.518196 | 10 | 1.59 | 1.25 | 12 | 62 | 70.6 | 2.322 | 4.8 | 3 | 982 | 2.34 | 1.84 | 0.82 | 419 | 2.357023
KPb2Cl5 | 3.54 | 1.700139 | 3.054124 | 8 | 1.51 | 1.143 | 8 | 14 | 79.375 | 2.5275 | 5.5 | 3.625 | 1013.25 | 2.34 | 1.84 | 0.82 | 419 | 2.054805
KSr4(BO3)3 | 3.51 | 1.788513 | 2.934479 | 8 | 1.26 | 1.143 | 9 | 40 | 60.82353 | 2.452941 | 4.235294 | 2.294118 | 990.8235 | 2.62 | 1.52 | 0.82 | 419 | 1.63936
KSrPO4 | 4.13 | 1.54996 | 2.714695 | 10 | 1.59 | 1.25 | 3 | 62 | 63.14286 | 2.531429 | 4.571429 | 2.714286 | 1033.714 | 2.62 | 1.52 | 0.82 | 419 | 1.785357
KY3F10 | 4.2 | 0.7151754 | 2.333324 | 8 | 1.019 | 1.143 | 8 | 225 | 69.21429 | 3.162857 | 5.714286 | 3.571429 | 1359.214 | 3.16 | 1.52 | 0.82 | 419 | 2.357023
KZnSClO4 | 4.35 | 1.643102 | 2.580285 | 8 | 1.51 | 1.143 | 9 | 14 | 75.25 | 2.74625 | 6.25 | 3.125 | 1104 | 2.62 | 1.84 | 0.82 | 419 | 2.154066
La(BO2)3 | 4.592 | 1.114344 | 3.441567 | 10 | 1.27 | 1.25 | 8 | 15 | 75.1 | 2.786 | 4.8 | 2.7 | 1082.5 | 2.34 | 1.36 | 1.1 | 538 | 1.699673
La(PO3)3 | 4.275 | 0.9726084 | 2.677273 | 8 | 1.16 | 1.143 | 8 | 20 | 80.38462 | 2.971538 | 5.538462 | 3.461538 | 1184.615 | 2.34 | 1.36 | 1.1 | 538 | 1.699673
La2Be2O5 | 3.64 | 1.878512 | 4.814428 | 10 | 1.27 | 1.25 | 10 | 15 | 66.11111 | 2.504444 | 4.444444 | 2.222222 | 1049.333 | 2.34 | 1.36 | 1.1 | 538 | 1.885618
La2S3 | 2.28 | 2.494456 | 6.962383 | 7 | 1.1 | 1.07 | 7 | 62 | 58 | 1.988 | 4.8 | 2.4 | 815.2 | 1.48 | 1.36 | 1.1 | 538 | 2
La2S3 | 3.1 | 2.585799 | 6.962383 | 8 | 1.16 | 1.143 | 8 | 62 | 58 | 1.988 | 4.8 | 2.4 | 815.2 | 1.48 | 1.36 | 1.1 | 538 | 2
La2SO2 | 2.82 | 2.228315 | 5.077827 | 7 | 1.1 | 1.07 | 7 | 164 | 57.6 | 2.332 | 4.8 | 2.4 | 940.8 | 2.34 | 1.36 | 1.1 | 538 | 1.885618
La3Si2S8I | 3.35 | 2.570877 | 5.301964 | 9 | 1.216 | 1.196 | 9 | 15 | 71.07143 | 2.171429 | 5.142857 | 2.928571 | 871.1429 | 1.56 | 2.06 | 1.1 | 538 | 1.920286
La3Si6N11 | 2.58 | 2.984627 | 5.626436 | 8 | 1.16 | 1.143 | 3 | 100 | 70.45 | 2.407 | 4.4 | 2.25 | 1087.9 | 1.94 | 1.36 | 1.1 | 538 | 1.247219
La4Si2N2O7 | 3.77 | 1.83539 | 4.151432 | 6 | 1.032 | 1.01 | 7 | 14 | 65.4 | 2.557333 | 4.8 | 2.533333 | 1048.533 | 2.34 | 1.36 | 1.1 | 538 | 1.47902
La5Si2BO13 | 3.625 | 1.562646 | 3.787109 | 9 | 1.216 | 1.196 | 9 | 6 | 67.80952 | 2.669524 | 4.952381 | 2.714286 | 1054.619 | 2.34 | 1.36 | 1.1 | 538 | 1.47902
LaAlO3 | 3.91 | 1.756097 | 4.886267 | 12 | 1.36 | 1.34 | 12 | 221 | 69.4 | 2.606 | 4.8 | 2.6 | 1011.6 | 2.34 | 1.36 | 1.1 | 538 | 1.699673
LaBO3 | 3.76 | 1.440328 | 3.945637 | 9 | 1.216 | 1.196 | 9 | 62 | 69.2 | 2.692 | 4.8 | 2.6 | 1056.2 | 2.34 | 1.36 | 1.1 | 538 | 1.699673
LaBr3 | 4.03 | 1.973382 | 4.33349 | 9 | 1.216 | 1.196 | 9 | 176 | 74.5 | 2.495 | 6 | 3.75 | 989.5 | 1.86 | 1.82 | 1.1 | 538 | 2.5
LaBrO | 3.47 | 2.360034 | 4.795443 | 4 | 1.172 | 1.172 | 9 | 129 | 65 | 2.5 | 5.333333 | 3 | 997.3333 | 2.34 | 1.82 | 1.1 | 538 | 2.160247
LaCl3 | 4.41 | 1.641995 | 3.620391 | 9 | 1.216 | 1.196 | 9 | 176 | 73.75 | 2.645 | 6 | 3.75 | 1072.75 | 2.06 | 1.84 | 1.1 | 538 | 2.5
LaClO | 3.94 | 1.844712 | 4.344891 | 9 | 1.216 | 1.196 | 9 | 129 | 64.66667 | 2.566667 | 5.333333 | 3 | 1034.333 | 2.34 | 1.84 | 1.1 | 538 | 2.160247
LaF3 | 4.98 | 0.7843335 | 2.93765 | 9 | 1.216 | 1.196 | 11 | 165 | 73 | 3.26 | 6 | 3.75 | 1395.25 | 2.88 | 1.36 | 1.1 | 538 | 2.5
LaGaO3 | 3.96 | 1.81693 | 5.086835 | 12 | 1.36 | 1.34 | 12 | 221 | 69.6 | 2.646 | 4.8 | 2.6 | 1011.8 | 2.34 | 1.36 | 1.1 | 538 | 1.699673
LaGaS3 | 2.82 | 2.661442 | 6.063023 | 8 | 1.16 | 1.143 | 8 | 14 | 70.2 | 2.13 | 4.8 | 2.6 | 823.4 | 1.48 | 1.36 | 1.1 | 538 | 1.699673
LaI3 | 2.93 | 2.742021 | 5.625515 | 8 | 1.16 | 1.143 | 9 | 63 | 75.25 | 2.27 | 6 | 3.75 | 890.5 | 1.56 | 2.06 | 1.1 | 538 | 2.5
LaIO | 3.22 | 2.424445 | 4.926465 | 4 | 1.172 | 1.172 | 8 | 129 | 65.33333 | 2.4 | 5.333333 | 3 | 953.3333 | 2.34 | 2.06 | 1.1 | 538 | 2.160247
LaLuO3 | 3.71 | 1.930307 | 4.943623 | 8 | 1.16 | 1.143 | 8 | 62 | 63 | 2.538 | 4.8 | 2.4 | 1000.8 | 2.34 | 1.36 | 1.1 | 524 | 1.885618
LaMg(BO2)5 | 4.492 | 1.103664 | 3.337558 | 10 | 1.27 | 1.25 | 10 | 14 | 77.11765 | 2.765294 | 4.705882 | 2.647059 | 1083.588 | 2.34 | 1.36 | 1.1 | 538 | 1.63936
LaMgAl11O19 | 4.43 | 1.252332 | 3.38676 | 12 | 1.36 | 1.34 | 12 | 186 | 79.28125 | 2.67125 | 4.75 | 2.71875 | 1018.75 | 2.34 | 1.36 | 1.1 | 538 | 1.63936
LaP5O14 | 4.23 | 0.9154409 | 2.575898 | 8 | 1.16 | 1.143 | 8 | 14 | 82.3 | 3.0105 | 5.6 | 3.55 | 1199.7 | 2.34 | 1.36 | 1.1 | 538 | 1.699673
LaPS4 | 2.82 | 2.541503 | 5.827173 | 8 | 1.16 | 1.143 | 8 | 142 | 74.66667 | 2.268333 | 5.333333 | 3.166667 | 925 | 1.48 | 1.36 | 1.1 | 538 | 1.699673
LaScO3 | 3.85 | 1.960532 | 5.110853 | 12 | 1.36 | 1.34 | 12 | 221 | 57 | 2.556 | 4.8 | 2.4 | 1022.6 | 2.34 | 1.36 | 1.1 | 538 | 1.885618
LaSi3N5 | 3.51 | 2.328559 | 5.245106 | 9 | 1.216 | 1.196 | 10 | 19 | 73 | 2.444444 | 4.444444 | 2.333333 | 1101 | 1.94 | 1.36 | 1.1 | 538 | 1.247219
LaSiBO5 | 4.35 | 1.410543 | 3.451436 | 10 | 1.27 | 1.25 | 2 | 152 | 74.75 | 2.78 | 5 | 2.875 | 1087 | 2.34 | 1.36 | 1.1 | 538 | 1.47902
LaSiNO2 | 3.47 | 1.812602 | 3.782468 | 6 | 1.032 | 1.01 | 6 | 193 | 69.4 | 2.584 | 4.8 | 2.6 | 1071 | 2.34 | 1.36 | 1.1 | 538 | 1.47902
Li2CaGeO4 | 3.636 | 1.629859 | 3.157914 | 8 | 1.12 | 1.143 | 8 | 121 | 54.5 | 2.34125 | 4 | 2.25 | 956 | 2.46 | 1.26 | 0.98 | 520 | 1.658312
Li2CaSiO4 | 3.57 | 1.589174 | 3.013995 | 8 | 1.12 | 1.143 | 8 | 121 | 54.375 | 2.3275 | 4 | 2.25 | 959.125 | 2.46 | 1.26 | 0.98 | 520 | 1.658312
Li3La2(BO3)3 | 3.67 | 1.501133 | 3.148711 | 9 | 1.216 | 1.196 | 9 | 14 | 60.47059 | 2.483529 | 4.235294 | 2.294118 | 992.0588 | 2.46 | 1.36 | 0.98 | 520 | 1.63936
Li6Gd(BO3)3 | 3.59 | 1.710975 | 2.838122 | 8 | 1.053 | 1.143 | 8 | 14 | 54.31579 | 2.324211 | 3.789474 | 2.052632 | 944.3158 | 2.46 | 1.26 | 0.98 | 520 | 1.63936
Li6Y(BO3)3 | 3.58 | 1.681932 | 2.81317 | 8 | 1.019 | 1.143 | 8 | 14 | 53.52632 | 2.325263 | 3.789474 | 2.052632 | 944.6842 | 2.46 | 1.26 | 0.98 | 520 | 1.63936
LiCaAlF6 | 4.56 | 0.5933481 | 2.041684 | 6 | 1 | 1.01 | 6 | 163 | 71 | 3.052222 | 5.333333 | 3.444444 | 1308.222 | 3 | 1.19 | 0.98 | 520 | 2.061553
LiCaBO3 | 3.28 | 2.019039 | 3.211733 | 7 | 1.06 | 1.07 | 7 | 61 | 56.83333 | 2.39 | 4 | 2.166667 | 975.5 | 2.46 | 1.26 | 0.98 | 520 | 1.63936
LiCaBO3 | 3.48 | 2.044732 | 3.244207 | 7 | 1.06 | 1.07 | 7 | 73 | 56.83333 | 2.39 | 4 | 2.166667 | 975.5 | 2.46 | 1.26 | 0.98 | 520 | 1.63936
LiCaPO4 | 4.09 | 1.655795 | 2.738455 | 6 | 1 | 1.01 | 7 | 159 | 62.71429 | 2.561429 | 4.571429 | 2.714286 | 1054 | 2.46 | 1.26 | 0.98 | 520 | 1.785357
LiGd(PO3)4 | 4.235 | 1.042258 | 2.623165 | 8 | 1.053 | 1.143 | 8 | 15 | 78 | 2.901111 | 5.333333 | 3.333333 | 1162.722 | 2.46 | 1.26 | 0.98 | 520 | 1.785357
LiGdCl4 | 3.82 | 1.719481 | 3.045 | 8 | 1.053 | 1.143 | 8 | 88 | 67.33333 | 2.47 | 5.333333 | 3.333333 | 1019.5 | 2.18 | 1.84 | 0.98 | 520 | 2.357023
LiGdF4 | 4.23 | 0.7426302 | 2.312208 | 4 | 1.075 | 1.075 | 4 | 88 | 66.66667 | 3.016667 | 5.333333 | 3.333333 | 1306.167 | 3 | 1.19 | 0.98 | 520 | 2.357023
LiLa(PO3)4 | 4.46 | 1.036006 | 2.527695 | 8 | 1.16 | 1.143 | 8 | 15 | 77.22222 | 2.895556 | 5.333333 | 3.333333 | 1159.667 | 2.46 | 1.36 | 0.98 | 520 | 1.785357
LiLuF4 | 4.19 | 0.6851734 | 2.349457 | 8 | 0.977 | 1.143 | 8 | 88 | 69 | 3.028333 | 5.333333 | 3.333333 | 1294.667 | 3 | 1.19 | 0.98 | 520 | 2.357023
LiPr(PO3)4 | 4.28 | 1.029364 | 2.573572 | 8 | 1.126 | 1.143 | 8 | 15 | 77.44444 | 2.897222 | 5.333333 | 3.333333 | 1159.056 | 2.46 | 1.32 | 0.98 | 520 | 1.785357
LiY(PO3)4 | 4.19 | 1.059357 | 2.568587 | 8 | 1.019 | 1.143 | 8 | 15 | 77.16667 | 2.902222 | 5.333333 | 3.333333 | 1163.111 | 2.46 | 1.26 | 0.98 | 520 | 1.785357
LiY6B3O14 | 3.35 | 1.65353 | 3.790836 | 6 | 0.9 | 1.01 | 8 | 14 | 62.79167 | 2.6075 | 4.666667 | 2.458333 | 1038.292 | 2.46 | 1.26 | 0.98 | 520 | 1.63936
LiYbF4 | 4.189 | 0.7070166 | 2.142046 | 8 | 0.985 | 1.143 | 8 | 88 | 68.66667 | 3.026667 | 5.333333 | 3.333333 | 1307.833 | 3 | 1.19 | 0.98 | 520 | 2.357023
LiYF4 | 4.23 | 0.7766905 | 2.25048 | 8 | 1.019 | 1.143 | 8 | 2 | 64.16667 | 3.02 | 5.333333 | 3.333333 | 1307.333 | 3 | 1.19 | 0.98 | 520 | 2.357023
LiYSiO4 | 3.55 | 1.56117 | 3.181282 | 6 | 0.9 | 1.01 | 6 | 62 | 62.71429 | 2.551429 | 4.571429 | 2.571429 | 1023.286 | 2.46 | 1.26 | 0.98 | 520 | 1.658312
Lu(PO3)3 | 4.13 | 1.254799 | 2.729401 | 6 | 0.861 | 1.01 | 6 | 9 | 82.53846 | 2.984615 | 5.538462 | 3.461538 | 1183.538 | 2.17 | 1.26 | 1.27 | 524 | 1.699673
Lu2O3 | 2.97 | 1.937415 | 5.127459 | 6 | 0.861 | 1.01 | 4 | 199 | 68.6 | 2.572 | 4.8 | 2.4 | 998 | 2.17 | 1.26 | 1.27 | 524 | 2
Lu2S3 | 2.7 | 2.451771 | 7.058726 | 6 | 0.861 | 1.01 | 6 | 167 | 69.2 | 2.056 | 4.8 | 2.4 | 809.6 | 1.31 | 1 | 1.27 | 524 | 2
Lu2Si2O7 | 3.54 | 1.328011 | 3.466609 | 6 | 0.861 | 1.01 | 6 | 12 | 77 | 2.765455 | 5.090909 | 2.909091 | 1074.545 | 2.17 | 1.26 | 1.27 | 524 | 1.632993
Lu2SiO5 | 3.483 | 1.810817 | 3.878028 | 7 | 1.001 | 1.07 | 7 | 14 | 74.375 | 2.705 | 5 | 2.75 | 1050.625 | 2.17 | 1.26 | 1.27 | 524 | 1.632993
Lu2SO2 | 2.67 | 2.298508 | 5.929386 | 7 | 1.001 | 1.07 | 7 | 164 | 68.8 | 2.4 | 4.8 | 2.4 | 935.2 | 2.17 | 1.26 | 1.27 | 524 | 1.885618
Lu3Al5O12 | 2.77 | 1.671824 | 3.974689 | 8 | 0.977 | 1.143 | 8 | 230 | 76.6 | 2.657 | 4.8 | 2.65 | 1011.5 | 2.17 | 1.26 | 1.27 | 524 | 1.699673
Lu3Ga5O12 | 3.04 | 1.641605 | 4.476274 | 8 | 0.977 | 1.143 | 8 | 230 | 76.85 | 2.707 | 4.8 | 2.65 | 1011.75 | 2.17 | 1.26 | 1.27 | 524 | 1.699673
LuAlO3 | 4.03 | 1.575738 | 4.348847 | 8 | 0.977 | 1.143 | 9 | 62 | 75 | 2.64 | 4.8 | 2.6 | 1008.8 | 2.17 | 1.26 | 1.27 | 524 | 1.699673
LuBO3 | 3.647 | 1.397519 | 4.021117 | 6 | 0.861 | 1.01 | 6 | 63 | 74.8 | 2.726 | 4.8 | 2.6 | 1053.4 | 2.17 | 1.26 | 1.27 | 524 | 1.699673
LuBO3 | 3.4 | 1.421762 | 3.949469 | 6 | 0.861 | 1.01 | 6 | 167 | 74.8 | 2.726 | 4.8 | 2.6 | 1053.4 | 2.17 | 1.26 | 1.27 | 524 | 1.699673
LuF3 | 4.79 | 0.6951657 | 3.610215 | 8 | 0.977 | 1.143 | 9 | 62 | 80 | 3.3025 | 6 | 3.75 | 1391.75 | 2.71 | 1.19 | 1.27 | 524 | 2.5
LuI3 | 2.97 | 2.742033 | 5.809739 | 6 | 0.861 | 1.01 | 6 | 148 | 82.25 | 2.3125 | 6 | 3.75 | 887 | 1.39 | 2.06 | 1.27 | 524 | 2.5
LuPO4 | 3.4 | 1.339069 | 4.185808 | 8 | 0.977 | 1.143 | 8 | 141 | 78.66667 | 2.87 | 5.333333 | 3.166667 | 1132 | 2.17 | 1.26 | 1.27 | 524 | 1.699673
Na2Gd2B2O7 | 3.19 | 1.963419 | 3.696976 | 6 | 1.02 | 1.01 | 7 | 14 | 62.38462 | 2.493846 | 4.307692 | 2.307692 | 998.3077 | 2.51 | 1.26 | 0.93 | 496 | 1.63936
Na2Gd2B2O7 | 3.46 | 1.807394 | 3.696976 | 8 | 1.053 | 1.143 | 9 | 14 | 62.38462 | 2.493846 | 4.307692 | 2.307692 | 998.3077 | 2.51 | 1.26 | 0.93 | 496 | 1.63936
Na3Gd(PO4)2 | 3.58 | 1.572353 | 2.882625 | 8 | 1.18 | 1.143 | 8 | 15 | 63.92857 | 2.563571 | 4.571429 | 2.714286 | 1044.071 | 2.51 | 1.26 | 0.93 | 496 | 1.785357
Na3La(PO4)2 | 4 | 1.540678 | 3.064824 | 8 | 1.16 | 1.143 | 10 | 29 | 62.92857 | 2.556429 | 4.571429 | 2.714286 | 1040.143 | 2.51 | 1.36 | 0.93 | 496 | 1.785357
Na3LuSi2O7 | 3.44 | 1.788615 | 2.783087 | 6 | 0.861 | 1.01 | 6 | 176 | 62.46154 | 2.456923 | 4.307692 | 2.461538 | 983.3846 | 2.51 | 1.26 | 0.93 | 496 | 1.658312
Na3Y(PO4)2 | 3.9 | 1.552385 | 2.868805 | 8 | 1.18 | 1.143 | 5 | 29 | 62.85714 | 2.565 | 4.571429 | 2.714286 | 1044.571 | 2.51 | 1.26 | 0.93 | 496 | 1.785357
NaAlCl4 | 4.05 | 1.585432 | 2.58291 | 7 | 1.12 | 1.07 | 9 | 19 | 75.16667 | 2.53 | 5.333333 | 3.5 | 1013 | 2.23 | 1.84 | 0.93 | 496 | 2.160247
NaCa10(PO4)7 | 3.94 | 1.581065 | 2.872423 | 8 | 1.12 | 1.143 | 8 | 146 | 67.15217 | 2.664783 | 4.869565 | 2.891304 | 1092.87 | 2.51 | 1.26 | 0.93 | 496 | 1.785357
NaCaBO3 | 3.444 | 2.017835 | 3.109638 | 7 | 1.06 | 1.07 | 7 | 7 | 57 | 2.381667 | 4 | 2.166667 | 971.5 | 2.51 | 1.26 | 0.93 | 496 | 1.63936
NaCe(PO3)4 | 4.13 | 1.262951 | 2.607076 | 6 | 1.02 | 1.01 | 10 | 14 | 77.38889 | 2.893889 | 5.388889 | 3.333333 | 1158.111 | 2.51 | 1.26 | 0.93 | 496 | 1.785357
NaCl | 3.974 | 1.911876 | 2.77237 | 8 | 1.18 | 1.143 | 8 | 221 | 48 | 2.045 | 4 | 2.5 | 873.5 | 2.23 | 1.84 | 0.93 | 496 | 2.5
NaGd(PO3)4 | 4.17 | 1.049281 | 2.649526 | 8 | 1.053 | 1.143 | 8 | 14 | 78.05556 | 2.898333 | 5.333333 | 3.333333 | 1161.389 | 2.51 | 1.26 | 0.93 | 496 | 1.785357
NaGdSiO4 | 3.49 | 1.830471 | 3.400292 | 8 | 1.053 | 1.143 | 6 | 87 | 65 | 2.541429 | 4.571429 | 2.571429 | 1018.857 | 2.51 | 1.26 | 0.93 | 496 | 1.658312
NaLa(PO3)4 | 4.203 | 1.067223 | 2.460616 | 8 | 1.16 | 1.143 | 8 | 14 | 77.27778 | 2.892778 | 5.333333 | 3.333333 | 1158.333 | 2.51 | 1.36 | 0.93 | 496 | 1.785357
NaLaP2O7 | 4.2 | 1.300702 | 2.801063 | 9 | 1.216 | 1.196 | 9 | 62 | 71.81818 | 2.771818 | 5.090909 | 3.090909 | 1114.182 | 2.51 | 1.36 | 0.93 | 496 | 1.785357
NaLuP2O7 | 3.96 | 1.385638 | 2.786893 | 6 | 0.861 | 1.01 | 6 | 14 | 74.36364 | 2.787273 | 5.090909 | 3.090909 | 1112.909 | 2.51 | 1.26 | 0.93 | 496 | 1.785357
NaMg4(PO4)3 | 3.85 | 1.417001 | 2.535075 | 6 | 1.02 | 1.01 | 8 | 62 | 78.35 | 2.701 | 4.8 | 2.85 | 1112.6 | 2.51 | 1.26 | 0.93 | 496 | 1.785357
NaMgPO4 | 4.219 | 1.365585 | 2.439765 | 8 | 1.18 | 1.143 | 10 | 19 | 71.57143 | 2.598571 | 4.571429 | 2.714286 | 1071.714 | 2.51 | 1.26 | 0.93 | 496 | 1.785357
NaMgSO4F | 4.61 | 1.221616 | 2.102265 | 7 | 1.12 | 1.07 | 7 | 15 | 74.875 | 2.82 | 5 | 3.125 | 1146.375 | 3.05 | 1.26 | 0.93 | 496 | 2.154066
NaSr4(BO3)3 | 3.58 | 1.564685 | 3.12945 | 6 | 1.18 | 1.01 | 12 | 230 | 60.76471 | 2.459412 | 4.235294 | 2.294118 | 995.3529 | 2.51 | 1.32 | 0.93 | 496 | 1.63936
NaSr4(BO3)3 | 3.69 | 1.691531 | 3.12945 | 8 | 1.26 | 1.143 | 10 | 230 | 60.76471 | 2.459412 | 4.235294 | 2.294118 | 995.3529 | 2.51 | 1.32 | 0.93 | 496 | 1.63936
NaSrBO3 | 3.43 | 1.96839 | 2.99012 | 6 | 1.02 | 1.01 | 6 | 14 | 57.16667 | 2.373333 | 4 | 2.166667 | 964.6667 | 2.51 | 1.32 | 0.93 | 496 | 1.63936
NaSrPO4 | 3.854 | 1.355609 | 2.659433 | 9 | 1.31 | 1.196 | 9 | 62 | 63 | 2.547143 | 4.571429 | 2.714286 | 1044.714 | 2.51 | 1.32 | 0.93 | 496 | 1.785357
NaYP2O7 | 3.97 | 1.372463 | 2.553851 | 6 | 1.02 | 1.01 | 9 | 4 | 71.72727 | 2.782727 | 5.090909 | 3.090909 | 1119.818 | 2.51 | 1.26 | 0.93 | 496 | 1.785357
NaYPO4F | 3.97 | 1.179922 | 2.469125 | 8 | 1.019 | 1.143 | 8 | 12 | 67.25 | 2.76 | 5 | 3 | 1130.625 | 3.05 | 1.26 | 0.93 | 496 | 2.059126
NaYS2 | 2.48 | 2.854902 | 5.25454 | 6 | 0.9 | 1.01 | 6 | 166 | 47.5 | 1.8275 | 4 | 2 | 774 | 1.65 | 1.16 | 0.93 | 496 | 1.885618
PrBr3 | 3.78 | 2.20688 | 4.39822 | 9 | 1.179 | 1.196 | 9 | 176 | 75.5 | 2.5025 | 6 | 3.75 | 986.75 | 1.83 | 1.82 | 1.13 | 527 | 2.5
PrCl3 | 4.29 | 1.638714 | 3.59229 | 9 | 1.179 | 1.196 | 9 | 176 | 74.75 | 2.6525 | 6 | 3.75 | 1070 | 2.03 | 1.84 | 1.13 | 527 | 2.5
Rb2NaScF6 | 3.96 | 0.9954587 | 1.959925 | 6 | 1.02 | 1.01 | 6 | 225 | 57.9 | 2.781 | 4.8 | 3 | 1202.1 | 3.16 | 1.66 | 0.82 | 403 | 2.165064
Rb2NaScF6 | 4.052 | 0.8154381 | 1.959925 | 12 | 1.72 | 1.34 | 12 | 225 | 57.9 | 2.781 | 4.8 | 3 | 1202.1 | 3.16 | 1.66 | 0.82 | 403 | 2.165064
Rb2NaYF6 | 4.22 | 0.8293304 | 2.045801 | 12 | 1.72 | 1.34 | 12 | 225 | 58 | 2.767 | 4.8 | 3 | 1198.8 | 3.16 | 1.66 | 0.82 | 403 | 2.165064
Rb2NaYF6 | 3.94 | 0.9940107 | 2.045801 | 6 | 1.02 | 1.01 | 6 | 225 | 58 | 2.767 | 4.8 | 3 | 1198.8 | 3.16 | 1.66 | 0.82 | 403 | 2.165064
Rb3Lu(PO4)2 | 3.76 | 1.682414 | 2.819481 | 6 | 0.861 | 1.01 | 6 | 164 | 65.35714 | 2.545 | 4.571429 | 2.714286 | 1019.214 | 2.62 | 1.66 | 0.82 | 403 | 1.785357
Rb3Y(PO4)2 | 3.76 | 1.85028 | 2.814274 | 7 | 1.56 | 1.07 | 1 | 164 | 63.28571 | 2.541429 | 4.571429 | 2.714286 | 1024.643 | 2.62 | 1.66 | 0.82 | 403 | 1.785357
RbBaPO4 | 4.11 | 1.705942 | 2.805327 | 9 | 1.47 | 1.196 | 7 | 62 | 63.42857 | 2.522857 | 4.571429 | 2.714286 | 1024.857 | 2.62 | 1.66 | 0.82 | 403 | 1.785357
RbGd2Cl7 | 3.65 | 1.717806 | 3.050625 | 7 | 1 | 1.07 | 7 | 62 | 71.6 | 2.534 | 5.6 | 3.5 | 1034.6 | 2.34 | 1.84 | 0.82 | 403 | 2.357023
RbGdS2 | 2.53 | 2.961637 | 5.253374 | 6 | 0.938 | 1.01 | 6 | 166 | 51.75 | 1.795 | 4 | 2 | 749 | 1.76 | 1.66 | 0.82 | 403 | 1.885618
RbLaS2 | 2.64 | 2.965199 | 4.550736 | 6 | 1.032 | 1.01 | 6 | 166 | 48.25 | 1.77 | 4 | 2 | 735.25 | 1.76 | 1.66 | 0.82 | 403 | 1.885618
RbLuP2O7 | 3.83 | 1.295696 | 2.633863 | 6 | 0.861 | 1.01 | 6 | 14 | 74.54545 | 2.777273 | 5.090909 | 3.090909 | 1104.455 | 2.62 | 1.66 | 0.82 | 403 | 1.785357
RbLuS2 | 2.5 | 2.88119 | 5.797234 | 6 | 0.861 | 1.01 | 6 | 166 | 55.25 | 1.8125 | 4 | 2 | 731.75 | 1.76 | 1.66 | 0.82 | 403 | 1.885618
RbYP2O7 | 3.85 | 1.303539 | 2.472728 | 6 | 0.9 | 1.01 | 6 | 14 | 71.90909 | 2.772727 | 5.090909 | 3.090909 | 1111.364 | 2.62 | 1.66 | 0.82 | 403 | 1.785357
Sr(AlS2)2 | 3.123 | 2.428644 | 5.001874 | 8 | 1.26 | 1.143 | 8 | 70 | 72.28571 | 2.07 | 4.571429 | 2.571429 | 815 | 1.63 | 1.32 | 0.95 | 549 | 1.699673
Sr(BO2)2 | 4.149 | 1.458716 | 3.146205 | 12 | 1.44 | 1.34 | 12 | 205 | 71.42857 | 2.684286 | 4.571429 | 2.571429 | 1058.143 | 2.49 | 1.32 | 0.95 | 549 | 1.699673
Sr(GaO2)2 | 3.483 | 1.618965 | 3.657318 | 6 | 1.18 | 1.01 | 9 | 14 | 72 | 2.618571 | 4.571429 | 2.571429 | 994.7143 | 2.49 | 1.32 | 0.95 | 549 | 1.699673
Sr(GaS2)2 | 3.024 | 2.680378 | 5.72 | 8 | 1.26 | 1.143 | 8 | 66 | 72.57143 | 2.127143 | 4.571429 | 2.571429 | 815.2857 | 1.63 | 1.32 | 0.95 | 549 | 1.699673
Sr(YS2)2 | 2.48 | 2.476956 | 6.159124 | 6 | 0.9 | 1.01 | 6 | 62 | 54.85714 | 1.958571 | 4.571429 | 2.285714 | 821.2857 | 1.63 | 1.32 | 0.95 | 549 | 1.885618
Sr10P6SO24 | 3.483 | 1.525924 | 3.211081 | 6 | 1.18 | 1.01 | 6 | 147 | 67.17073 | 2.62878 | 4.878049 | 2.878049 | 1075.561 | 2.49 | 1.32 | 0.95 | 549 | 1.63936
Sr2Al2SiO7 | 3.594 | 1.553694 | 2.902788 | 8 | 1.26 | 1.143 | 8 | 4 | 70.75 | 2.591667 | 4.666667 | 2.666667 | 1019.917 | 2.49 | 1.32 | 0.95 | 549 | 1.47902
Sr2B2O5 | 3.68 | 1.624955 | 3.25657 | 6 | 1.18 | 1.01 | 5 | 14 | 66.11111 | 2.575556 | 4.444444 | 2.444444 | 1030 | 2.49 | 1.32 | 0.95 | 549 | 1.699673
Sr2B5BrO9 | 3.94 | 1.778601 | 2.928623 | 8 | 1.26 | 1.143 | 8 | 34 | 73.76471 | 2.707059 | 4.705882 | 2.705882 | 1062.882 | 2.49 | 1.82 | 0.95 | 549 | 2.061553
Sr2B5ClO9 | 4.03 | 1.397378 | 2.771145 | 9 | 1.31 | 1.196 | 8 | 34 | 73.70588 | 2.718824 | 4.705882 | 2.705882 | 1069.412 | 2.49 | 1.84 | 0.95 | 549 | 2.061553
Sr2B5ClO9 | 3.92 | 1.368511 | 2.771145 | 9 | 1.31 | 1.196 | 8 | 34 | 73.70588 | 2.718824 | 4.705882 | 2.705882 | 1069.412 | 2.49 | 1.84 | 0.95 | 549 | 2.061553
Sr2GeO4 | 3.406 | 1.661888 | 3.386085 | 8 | 1.26 | 1.143 | 8 | 33 | 63.28571 | 2.524286 | 4.571429 | 2.571429 | 1016.571 | 2.49 | 1.32 | 0.95 | 549 | 1.632993
Sr2LiSiO4F | 3.61 | 1.246222 | 2.757629 | 10 | 1.36 | 1.25 | 8 | 11 | 59.55556 | 2.502222 | 4.444444 | 2.555556 | 1038 | 3.03 | 1.32 | 0.95 | 520 | 2.039608
Sr2Mg(BO3)2 | 3.69 | 1.46531 | 3.470724 | 9 | 1.31 | 1.196 | 9 | 12 | 68.18182 | 2.539091 | 4.363636 | 2.363636 | 1029.273 | 2.49 | 1.32 | 0.95 | 549 | 1.63936
Sr2MgSi2O7 | 3.82 | 1.48627 | 2.812815 | 8 | 1.26 | 1.143 | 8 | 113 | 70.75 | 2.590833 | 4.666667 | 2.666667 | 1050.667 | 2.49 | 1.32 | 0.95 | 549 | 1.658312
Sr2P2O7 | 4 | 1.244322 | 2.802103 | 9 | 1.31 | 1.196 | 9 | 62 | 71.90909 | 2.76 | 5.090909 | 3.090909 | 1120 | 2.49 | 1.32 | 0.95 | 549 | 1.699673
Sr2Si5N8 | 2.76 | 2.701643 | 4.595138 | 6 | 1.18 | 1.01 | 6 | 31 | 70.8 | 2.381333 | 4.266667 | 2.266667 | 1083.267 | 2.09 | 1.32 | 0.95 | 549 | 1.247219
Sr2SiO4 | 3.5 | 1.635571 | 3.179989 | 8 | 1.26 | 1.143 | 9 | 14 | 63.14286 | 2.508571 | 4.571429 | 2.571429 | 1020.143 | 2.49 | 1.32 | 0.95 | 549 | 1.632993
Sr3(PO4)2 | 3.78 | 1.549031 | 3.211571 | 6 | 1.18 | 1.01 | 12 | 166 | 68.15385 | 2.673077 | 4.923077 | 2.923077 | 1091 | 2.49 | 1.32 | 0.95 | 549 | 1.699673
Sr3(PO4)2 | 4.28 | 1.431669 | 3.211571 | 10 | 1.36 | 1.25 | 1 | 166 | 68.15385 | 2.673077 | 4.923077 | 2.923077 | 1091 | 2.49 | 1.32 | 0.95 | 549 | 1.699673
Sr3Al2Cl2O5 | 3.7 | 1.603962 | 2.984164 | 9 | 1.31 | 1.196 | 3 | 19 | 66.08333 | 2.465833 | 4.666667 | 2.666667 | 989.5833 | 2.49 | 1.84 | 0.95 | 549 | 2.061553
Sr3Al2O6 | 3.14 | 1.748966 | 3.618024 | 6 | 1.18 | 1.01 | 6 | 205 | 62.90909 | 2.428182 | 4.363636 | 2.363636 | 971.5455 | 2.49 | 1.32 | 0.95 | 549 | 1.699673
Sr3AlO4F | 2.85 | 1.412109 | 2.976692 | 8 | 1.26 | 1.143 | 8 | 140 | 59.77778 | 2.466667 | 4.444444 | 2.444444 | 1018 | 3.03 | 1.32 | 0.95 | 549 | 2.061553
Sr3AlO4F | 3.07 | 1.36987 | 2.976692 | 10 | 1.36 | 1.25 | 10 | 140 | 59.77778 | 2.466667 | 4.444444 | 2.444444 | 1018 | 3.03 | 1.32 | 0.95 | 549 | 2.061553
Sr3GaO4F | 2.88 | 1.376834 | 3.012885 | 8 | 1.26 | 1.143 | 8 | 140 | 59.88889 | 2.488889 | 4.444444 | 2.444444 | 1018.111 | 3.03 | 1.32 | 0.95 | 549 | 2.061553
Sr3GaO4F | 3.05 | 1.349188 | 3.012885 | 10 | 1.36 | 1.25 | 10 | 140 | 59.88889 | 2.488889 | 4.444444 | 2.444444 | 1018.111 | 3.03 | 1.32 | 0.95 | 549 | 2.061553
Sr3La2(BO3)4 | 3.72 | 1.661634 | 3.596946 | 8 | 1.26 | 1.143 | 4 | 33 | 65.80952 | 2.594762 | 4.571429 | 2.47619 | 1033.095 | 2.49 | 1.36 | 0.95 | 538 | 1.63936
Sr3Mg(SiO4)2 | 3.734 | 1.781358 | 3.056792 | 8 | 1.26 | 1.143 | 12 | 15 | 67.42857 | 2.534286 | 4.571429 | 2.571429 | 1033.643 | 2.49 | 1.32 | 0.95 | 549 | 1.658312
Sr3SiO5 | 2.99 | 1.681082 | 3.39603 | 8 | 1.26 | 1.143 | 8 | 130 | 59.66667 | 2.438889 | 4.444444 | 2.444444 | 1000.444 | 2.49 | 1.32 | 0.95 | 549 | 1.632993
Sr3Y(BO3)3 | 3.43 | 1.622213 | 3.385679 | 6 | 0.9 | 1.01 | 6 | 148 | 64.6875 | 2.571875 | 4.5 | 2.4375 | 1029.75 | 2.49 | 1.32 | 0.95 | 549 | 1.63936
Sr3Y2(GeO4)3 | 2.86 | 1.524387 | 3.565376 | 8 | 1.26 | 1.143 | 8 | 230 | 66.45 | 2.63 | 4.8 | 2.7 | 1045.05 | 2.49 | 1.32 | 0.95 | 549 | 1.658312
Sr3Y2(GeO4)3 | 2.9 | 1.516349 | 3.565376 | 6 | 0.9 | 1.01 | 6 | 230 | 66.45 | 2.63 | 4.8 | 2.7 | 1045.05 | 2.49 | 1.32 | 0.95 | 549 | 1.658312
Sr4Al14O25 | 4.335 | 1.456692 | 3.110513 | 10 | 1.36 | 1.25 | 10 | 51 | 75.09302 | 2.612558 | 4.651163 | 2.651163 | 1003.209 | 2.49 | 1.32 | 0.95 | 549 | 1.699673
Sr4Li(BO3)3 | 3.61 | 1.588945 | 3.337678 | 8 | 1.26 | 1.143 | 10 | 230 | 60.70588 | 2.462353 | 4.235294 | 2.294118 | 996.7647 | 2.49 | 1.32 | 0.95 | 520 | 1.63936
Sr5B3ClO9 | 3.46 | 1.668976 | 3.152798 | 8 | 1.26 | 1.143 | 6 | 20 | 62.94444 | 2.499444 | 4.444444 | 2.444444 | 1012.5 | 2.49 | 1.84 | 0.95 | 549 | 2.061553
Sr5P3ClO12 | 3.369 | 1.552249 | 3.225188 | 8 | 1.26 | 1.143 | 8 | 176 | 67.95238 | 2.655238 | 4.952381 | 2.952381 | 1085.714 | 2.49 | 1.84 | 0.95 | 549 | 1.870829
Sr5P3O12F | 3.78 | 1.136003 | 2.733989 | 9 | 1.31 | 1.196 | 9 | 176 | 67.90476 | 2.694286 | 4.952381 | 2.952381 | 1106.19 | 3.03 | 1.32 | 0.95 | 549 | 1.870829
Sr6GdGa(BO3)6 | 3.54 | 1.701113 | 3.662379 | 6 | 0.938 | 1.01 | 6 | 148 | 67.09375 | 2.5896875 | 4.5 | 2.46875 | 1028.875 | 2.49 | 1.32 | 0.95 | 549 | 1.469694
Sr6LaGa(BO3)6 | 3.54 | 1.749544 | 3.69019 | 6 | 1.032 | 1.01 | 6 | 148 | 66.65625 | 2.5865625 | 4.5 | 2.46875 | 1027.15625 | 2.49 | 1.36 | 0.95 | 538 | 1.469694
SrAl2B2O7 | 3.625 | 1.316095 | 2.247495 | 6 | 1.18 | 1.01 | 6 | 167 | 75.58333 | 2.694167 | 4.666667 | 2.666667 | 1042.083 | 2.49 | 1.32 | 0.95 | 549 | 1.5
SrAl2O4 | 3.78 | 1.624498 | 3.043738 | 7 | 1.21 | 1.07 | 10 | 4 | 71.71429 | 2.561429 | 4.571429 | 2.571429 | 994.4286 | 2.49 | 1.32 | 0.95 | 549 | 1.699673
SrAl2O4 | 3.97 | 1.454632 | 3.020299 | 9 | 1.31 | 1.196 | 12 | 173 | 71.71429 | 2.561429 | 4.571429 | 2.571429 | 994.4286 | 2.49 | 1.32 | 0.95 | 549 | 1.699673
SrAlSi4N7 | 2.8 | 2.580324 | 4.538706 | 10 | 1.36 | 1.25 | 12 | 33 | 74.38462 | 2.418462 | 4.307692 | 2.307692 | 1083.769 | 2.09 | 1.32 | 0.95 | 549 | 1.118034
SrB4O7 | 4.48 | 1.072404 | 3.194565 | 9 | 1.31 | 1.196 | 12 | 31 | 75.41667 | 2.765833 | 4.666667 | 2.666667 | 1079.25 | 2.49 | 1.32 | 0.95 | 549 | 1.699673
SrBPO5 | 4.51 | 1.272294 | 2.738605 | 10 | 1.36 | 1.25 | 2 | 152 | 74.75 | 2.7975 | 5 | 3 | 1116.5 | 2.49 | 1.32 | 0.95 | 549 | 1.581139
SrCaSiO4 | 3.397 | 1.625894 | 3.162929 | 8 | 1.12 | 1.143 | 8 | 33 | 63 | 2.515714 | 4.571429 | 2.571429 | 1026 | 2.49 | 1.32 | 0.95 | 549 | 1.658312
SrCl2 | 3.83 | 1.659798 | 2.849249 | 8 | 1.26 | 1.143 | 8 | 225 | 65.33333 | 2.423333 | 5.333333 | 3.333333 | 1017 | 2.21 | 1.84 | 0.95 | 549 | 2.5
SrF2 | 4.17 | 0.9123545 | 2.192725 | 8 | 1.26 | 1.143 | 8 | 225 | 64.66667 | 2.97 | 5.333333 | 3.333333 | 1303.667 | 3.03 | 1.32 | 0.95 | 549 | 2.5
SrHfO3 | 4.065 | 1.884857 | 4.758484 | 12 | 1.44 | 1.34 | 12 | 221 | 62.8 | 2.514 | 4.8 | 2.4 | 1030 | 2.49 | 1.32 | 0.95 | 549 | 1.885618
SrLa2BeO5 | 2.92 | 1.877689 | 4.537023 | 9 | 1.216 | 1.196 | 9 | 33 | 59.55556 | 2.435556 | 4.444444 | 2.222222 | 1010.444 | 2.49 | 1.36 | 0.95 | 538 | 1.732051
SrLi2SiO4 | 3.43 | 1.685216 | 3.215446 | 8 | 1.26 | 1.143 | 8 | 152 | 54.5 | 2.32125 | 4 | 2.25 | 954 | 2.49 | 1.32 | 0.95 | 520 | 1.658312
SrLiBO3 | 3.36 | 1.770342 | 3.308334 | 7 | 1.21 | 1.07 | 8 | 14 | 57 | 2.381667 | 4 | 2.166667 | 968.6667 | 2.49 | 1.32 | 0.95 | 520 | 1.63936
SrS | 2.879 | 2.794274 | 4.847992 | 6 | 1.18 | 1.01 | 6 | 225 | 48 | 1.765 | 4 | 2 | 774.5 | 1.63 | 1.32 | 0.95 | 549 | 2
SrSe | 2.85 | 3.005957 | 5.268721 | 6 | 1.18 | 1.01 | 6 | 225 | 48.5 | 1.75 | 4 | 2 | 745 | 1.6 | 1.32 | 0.95 | 549 | 2
SrSi2(BO4)2 | 3.84 | 1.717879 | 2.950302 | 7 | 1.21 | 1.07 | 9 | 62 | 77.23077 | 2.796154 | 4.923077 | 2.923077 | 1095.154 | 2.49 | 1.32 | 0.95 | 549 | 1.47902
SrSiN2 | 3.11 | 2.793206 | 4.770662 | 8 | 1.26 | 1.143 | 7 | 14 | 62.5 | 2.2325 | 4 | 2 | 1035 | 2.09 | 1.32 | 0.95 | 549 | 1.247219
SrSO4 | 4.64 | 1.280003 | 2.942539 | 10 | 1.36 | 1.25 | 12 | 62 | 74 | 2.881667 | 5.333333 | 3.333333 | 1134.167 | 2.49 | 1.32 | 0.95 | 549 | 1.885618
SrY2O4 | 3.02 | 1.968367 | 4.524451 | 6 | 0.9 | 1.01 | 7 | 62 | 54.28571 | 2.45 | 4.571429 | 2.285714 | 1000.714 | 2.49 | 1.32 | 0.95 | 549 | 1.885618
SrZn2(PO4)2 | 4.19 | 1.53644 | 2.742604 | 7 | 1.21 | 1.07 | 8 | 14 | 77.53846 | 2.780769 | 6.461538 | 2.923077 | 1145.923 | 2.49 | 1.32 | 0.95 | 549 | 1.785357
Tb3Al5O12 | 2.67 | 1.658772 | 4.030866 | 8 | 1.04 | 1.143 | 8 | 230 | 74.8 | 2.648 | 4.8 | 2.65 | 1018.25 | 2.23 | 1.26 | 1.21 | 569 | 1.699673
Y(PO3)3 | 4.133 | 1.241149 | 2.426687 | 6 | 0.9 | 1.01 | 6 | 11 | 80.30769 | 2.980769 | 5.538462 | 3.461538 | 1189.385 | 2.22 | 1.26 | 1.22 | 600 | 1.699673
Y2Mg3(GeO4)3 | 3.23 | 1.483367 | 3.480184 | 8 | 1.019 | 1.143 | 8 | 142 | 75.45 | 2.684 | 4.8 | 2.7 | 1073.4 | 2.22 | 1.26 | 1.22 | 600 | 1.658312
Y2O3 | 2.46 | 1.935171 | 4.45469 | 6 | 0.9 | 1.01 | 6 | 206 | 57 | 2.552 | 4.8 | 2.4 | 1028.4 | 2.22 | 1.26 | 1.22 | 600 | 2
Y2S3 | 2.34 | 2.385808 | 7.165653 | 7 | 0.96 | 1.07 | 7 | 62 | 57.6 | 2.036 | 4.8 | 2.4 | 840 | 1.36 | 1.04 | 1.22 | 600 | 2
Y2Si3N4O3 | 3.13 | 1.742475 | 4.464695 | 8 | 1.019 | 1.143 | 8 | 113 | 70.58333 | 2.551667 | 4.666667 | 2.5 | 1092.583 | 2.22 | 1.26 | 1.22 | 600 | 1.47902
Y2Sn2O7 | 3.14 | 1.641975 | 4.565471 | 8 | 1.019 | 1.143 | 8 | 227 | 72.09091 | 2.767273 | 5.090909 | 2.909091 | 1074.182 | 2.22 | 1.26 | 1.22 | 600 | 1.632993
Y2SO2 | 2.68 | 2.362286 | 5.339206 | 7 | 0.96 | 1.07 | 7 | 164 | 57.2 | 2.38 | 4.8 | 2.4 | 965.6 | 2.22 | 1.26 | 1.22 | 600 | 1.885618
Y3Al5O12 | 2.68 | 1.637113 | 3.578251 | 8 | 1.019 | 1.143 | 8 | 230 | 72.25 | 2.6495 | 4.8 | 2.65 | 1022.9 | 2.22 | 1.26 | 1.22 | 578 | 1.699673
Y3Ga5O12 | 2.9 | 1.617398 | 4.368279 | 8 | 1.019 | 1.143 | 8 | 230 | 72.5 | 2.6995 | 4.8 | 2.65 | 1023.15 | 2.22 | 1.26 | 1.22 | 579 | 1.699673
Y3Sc2(GaO4)3 | 2.95 | 1.757962 | 4.512846 | 8 | 1.019 | 1.143 | 8 | 230 | 66.2 | 2.6545 | 4.8 | 2.55 | 1028.55 | 2.22 | 1.26 | 1.22 | 579 | 1.63936
Y3Sc2Al3O12 | 2.82 | 1.701517 | 3.808516 | 8 | 1.019 | 1.143 | 8 | 230 | 66.05 | 2.6245 | 4.8 | 2.55 | 1028.4 | 2.22 | 1.26 | 1.22 | 578 | 1.63936
Y3Si2ClO8 | 3.76 | 1.671657 | 3.546162 | 8 | 1.019 | 1.143 | 8 | 62 | 70.14286 | 2.724286 | 5.142857 | 2.928571 | 1081.214 | 2.22 | 1.84 | 1.22 | 600 | 1.920286
Y3Si5N9O | 2.84 | 2.112828 | 4.45247 | 8 | 1.019 | 1.143 | 8 | 57 | 69.5 | 2.442222 | 4.444444 | 2.277778 | 1092.611 | 2.22 | 1.26 | 1.22 | 600 | 1.47902
YAl3(BO3)4 | 3.85 | 1.292115 | 2.957034 | 6 | 0.9 | 1.01 | 12 | 155 | 78.15 | 2.7745 | 4.8 | 2.75 | 1065.3 | 2.22 | 1.26 | 1.22 | 578 | 1.5
YAlO3 | 4.09 | 1.591081 | 4.10825 | 8 | 1.019 | 1.143 | 12 | 62 | 69.2 | 2.63 | 4.8 | 2.6 | 1024 | 2.22 | 1.26 | 1.22 | 578 | 1.699673
Yb3Al5O12 | 2.65 | 1.544101 | 3.509462 | 8 | 0.985 | 1.143 | 8 | 230 | 76.3 | 2.6555 | 4.8 | 2.65 | 1023.35 | 2.18 | 1.26 | 1.26 | 578 | 1.699673
YClO | 3.92 | 1.828356 | 4.201301 | 4 | 1.04 | 1.04 | 9 | 129 | 64.33333 | 2.606667 | 5.333333 | 3 | 1055 | 2.22 | 1.84 | 1.22 | 600 | 2.160247
YF3 | 4.84 | 0.7305786 | 2.858631 | 9 | 1.075 | 1.196 | 9 | 62 | 72.75 | 3.29 | 6 | 3.75 | 1410.75 | 2.76 | 1.19 | 1.22 | 600 | 2.5
YI3 | 3.02 | 2.664644 | 5.216518 | 6 | 0.9 | 1.01 | 6 | 148 | 75 | 2.3 | 6 | 3.75 | 906 | 1.44 | 2.06 | 1.22 | 600 | 2.5
YPO4 | 3.85 | 1.375801 | 3.282116 | 8 | 1.019 | 1.143 | 8 | 141 | 73.83333 | 2.861667 | 5.333333 | 3.166667 | 1144.667 | 2.22 | 1.26 | 1.22 | 600 | 1.699673
YPS4 | 2.72 | 2.39883 | 6.025688 | 8 | 1.019 | 1.143 | 8 | 142 | 74.5 | 2.288333 | 5.333333 | 3.166667 | 935.3333 | 1.36 | 1.04 | 1.22 | 600 | 1.699673
YSiNO2 | 3.351 | 1.611886 | 3.961591 | 8 | 1.019 | 1.143 | 8 | 178 | 69.2 | 2.608 | 4.8 | 2.6 | 1083.4 | 2.22 | 1.26 | 1.22 | 600 | 1.47902